## Sheet1
Phase | 0 | 1 | c | 2 | 3 | -1 | Start temperature | End temperature | -9 | 7
FCC_A1 | -7209.512 | 118.202013 | -23.8463314 | -0.001790585 | -3.98587e-07 | -12011 | 298.15 | 1234.93
FCC_A1 | -15095.252 | 190.266404 | -33.472 |  |  |  | 1234.93 | 3000 | 1.4118e+29
LIQUID | 3815.564 | 109.310993 | -23.8463314 | -0.001790585 | -3.98587e-07 | -12011 | 298.15 | 1234.93 |  | -1.033905e-20
LIQUID | -3587.111 | 180.964656 | -33.472 |  |  |  | 1234.93 | 3000
HCP_A3 | -6909.512 | 118.502013 | -23.8463314 | -0.001790585 | -3.98587e-07 | -12011 | 298.15 | 1234.93
HCP_A3 | -14795.252 | 190.566404 | -33.472 |  |  |  | 1234.93 | 3000 | 1.4118e+29
BCC_A2 | -3809.512 | 117.152013 | -23.8463314 | -0.001790585 | -3.98587e-07 | -12011 | 298.15 | 1234.93
BCC_A2 | -11695.252 | 189.216404 | -33.472 |  |  |  | 1234.93 | 3000 | 1.4118e+29
BCT_A5 | -3025.412 | 118.202013 | -23.8463314 | -0.001790585 | -3.98587e-07 | -12011 | 298.15 | 1234.93
BCT_A5 | -10911.152 | 190.266404 | -33.472 |  |  |  | 1234.93 | 3000 | 1.4118e+29
CUB_A13 | -3809.512 | 117.152013 | -23.8463314 | -0.001790585 | -3.98587e-07 | -12011 | 298.15 | 1234.93
CUB_A13 | -11695.252 | 189.216404 | -33.472 |  |  |  | 1234.93 | 3000 | 1.4118e+29
HCP_ZN | -6809.512 | 118.502013 | -23.8463314 | -0.001790585 | -3.98587e-07 | -12011 | 298.15 | 1234.93
HCP_ZN | -14695.252 | 190.566404 | -33.472 |  |  |  | 1234.93 | 3000 | 1.4118e+29