## Sheet1
Phase | 0 | 1 | c | 2 | 3 | -1 | Start temperature | End temperature | -9 | 7
FCC_A1 | -7976.15 | 137.093038 | -24.3671976 | -0.001884662 | -8.77664e-07 | 74092 | 298.15 | 700
FCC_A1 | -11276.24 | 223.048446 | -38.5844296 | 0.018531982 | -5.764227e-06 | 74092 | 700 | 933.473
FCC_A1 | -11278.361 | 188.684136 | -31.748192 |  |  |  | 933.473 | 2900 | -1.2306e+28
LIQUID | 3028.895 | 125.251188 | -24.3671976 | -0.001884662 | -8.77664e-07 | 74092 | 298.15 | 700 |  | 7.934e-20
LIQUID | -271.194 | 211.206596 | -38.5844296 | 0.018531982 | -5.764227e-06 | 74092 | 700 | 933.473 |  | 7.934e-20
LIQUID | -795.991 | 177.430209 | -31.748192 |  |  |  | 933.473 | 2900
HCP_A3 | -2495.15 | 135.293038 | -24.3671976 | -0.001884662 | -8.77664e-07 | 74092 | 298.15 | 700
HCP_A3 | -5795.24 | 221.248446 | -38.5844296 | 0.018531982 | -5.764227e-06 | 74092 | 700 | 933.473
HCP_A3 | -5797.361 | 186.884136 | -31.748192 |  |  |  | 933.473 | 2900 | -1.2306e+28
BCC_A2 | 2106.85 | 132.280038 | -24.3671976 | -0.001884662 | -8.77664e-07 | 74092 | 298.15 | 700
BCC_A2 | -1193.24 | 218.235446 | -38.5844296 | 0.018531982 | -5.764227e-06 | 74092 | 700 | 933.473
BCC_A2 | -1195.361 | 183.871136 | -31.748192 |  |  |  | 933.473 | 2900 | -1.2306e+28
BCT_A5 | 2106.85 | 132.280038 | -24.3671976 | -0.001884662 | -8.77664e-07 | 74092 | 298.15 | 700
BCT_A5 | -1193.24 | 218.235446 | -38.5844296 | 0.018531982 | -5.764227e-06 | 74092 | 700 | 933.473
BCT_A5 | -1195.361 | 183.871136 | -31.748192 |  |  |  | 933.473 | 2900 | -1.2306e+28
DIAMOND_A4 | -7976.15 | 167.093038 | -24.3671976 | -0.001884662 | -8.77664e-07 | 74092 | 298.15 | 700
DIAMOND_A4 | -11276.24 | 253.048446 | -38.5844296 | 0.018531982 | -5.764227e-06 | 74092 | 700 | 933.473
DIAMOND_A4 | -11278.361 | 218.684136 | -31.748192 |  |  |  | 933.473 | 2900 | -1.2306e+28
CBCC_A12 | 2107.25 | 132.280038 | -24.3671976 | -0.001884662 | -8.77664e-07 | 74092 | 298.15 | 700
CBCC_A12 | -1192.84 | 218.235446 | -38.5844296 | 0.018531982 | -5.764227e-06 | 74092 | 700 | 933.473
CBCC_A12 | -1194.961 | 183.871136 | -31.748192 |  |  |  | 933.473 | 2900 | -1.2306e+28
CUB_A13 | 2944.29 | 132.281438 | -24.3671976 | -0.001884662 | -8.77664e-07 | 74092 | 298.15 | 700
CUB_A13 | -355.8 | 218.236846 | -38.5844296 | 0.018531982 | -5.764227e-06 | 74092 | 700 | 933.473
CUB_A13 | -357.921 | 183.872536 | -31.748192 |  |  |  | 933.473 | 2900 | -1.2306e+28
HCP_ZN | -2495.15 | 135.293038 | -24.3671976 | -0.001884662 | -8.77664e-07 | 74092 | 298.15 | 700
HCP_ZN | -5795.24 | 221.248446 | -38.5844296 | 0.018531982 | -5.764227e-06 | 74092 | 700 | 933.473
HCP_ZN | -5797.361 | 186.884136 | -31.748192 |  |  |  | 933.473 | 2900 | -1.2306e+28