## Sheet1
Phase | 0 | 1 | c | 2 | -1 | Start temperature | End temperature
RHOMBOHEDRAL_A7 | -7270.447 | 122.211069 | -23.3144 | -0.00271613 | 11600 | 298.15 | 1090
RHOMBOHEDRAL_A7 | -10454.913 | 163.457433 | -29.216037 |  |  | 1090 | 1200
LIQUID | 17172.453 | 99.78639 | -23.3144 | -0.00271613 | 11600 | 298.15 | 1090
LIQUID | 13987.987 | 141.032754 | -29.216037 |  |  | 1090 | 1200
BCC_A2 | 17603.553 | 106.111069 | -23.3144 | -0.00271613 | 11600 | 298.15 | 1090
BCC_A2 | 14419.087 | 147.357433 | -29.216037 |  |  | 1090 | 1200
FCC_A1 | 17603.553 | 107.471069 | -23.3144 | -0.00271613 | 11600 | 298.15 | 1090
FCC_A1 | 14419.087 | 148.717433 | -29.216037 |  |  | 1090 | 1200
HCP_A3 | 17603.553 | 108.211069 | -23.3144 | -0.00271613 | 11600 | 298.15 | 1090
HCP_A3 | 14419.087 | 149.457433 | -29.216037 |  |  | 1090 | 1200
RED_P | -1488.447 | 118.356409 | -23.3144 | -0.00271613 | 11600 | 298.15 | 1090
RED_P | -4672.913 | 159.602773 | -29.216037 |  |  | 1090 | 1200