## Sheet1
Phase | 0 | 1 | c | 2 | 3 | -1 | Start temperature | End temperature
FCC_A1 | -6938.856 | 106.830098 | -22.75455 | -0.00385924 | 3.79625e-07 | -25097 | 298.15 | 929.4
FCC_A1 | -93586.481 | 1021.69543 | -155.7067449 | 0.08756015 | -1.1518713e-05 | 10637210 | 929.4 | 1337.33
FCC_A1 | 314067.829 | -2016.378254 | 263.2522592 | -0.118216828 | 8.923844e-06 | -67999832 | 1337.33 | 1735.8
FCC_A1 | -12133.783 | 165.272524 | -30.9616 |  |  |  | 1735.8 | 3200
LIQUID | 5613.144 | 97.444232 | -22.75455 | -0.00385924 | 3.79625e-07 | -25097 | 298.15 | 929.4
LIQUID | -81034.481 | 1012.309564 | -155.7067449 | 0.08756015 | -1.1518713e-05 | 10637210 | 929.4 | 1337.33
LIQUID | 326619.829 | -2025.76412 | 263.2522592 | -0.118216828 | 8.923844e-06 | -67999832 | 1337.33 | 1735.8
LIQUID | 418.217 | 155.886658 | -30.9616 |  |  |  | 1735.8 | 3200
BCC_A2 | -2688.856 | 105.730098 | -22.75455 | -0.00385924 | 3.79625e-07 | -25097 | 298.15 | 929.4
BCC_A2 | -89336.481 | 1020.59543 | -155.7067449 | 0.08756015 | -1.1518713e-05 | 10637210 | 929.4 | 1337.33
BCC_A2 | 318317.829 | -2017.478254 | 263.2522592 | -0.118216828 | 8.923844e-06 | -67999832 | 1337.33 | 1735.8
BCC_A2 | -7883.783 | 164.172524 | -30.9616 |  |  |  | 1735.8 | 3200
HCP_A3 | -6698.106 | 108.430098 | -22.75455 | -0.00385924 | 3.79625e-07 | -25097 | 298.15 | 929.4
HCP_A3 | -93345.731 | 1023.29543 | -155.7067449 | 0.08756015 | -1.1518713e-05 | 10637210 | 929.4 | 1337.33
HCP_A3 | 314308.579 | -2014.778254 | 263.2522592 | -0.118216828 | 8.923844e-06 | -67999832 | 1337.33 | 1735.8
HCP_A3 | -11893.033 | 166.872524 | -30.9616 |  |  |  | 1735.8 | 3200
DHCP | -1938.856 | 106.830098 | -22.75455 | -0.00385924 | 3.79625e-07 | -25097 | 298.15 | 929.4
DHCP | -88586.481 | 1021.69543 | -155.7067449 | 0.08756015 | -1.1518713e-05 | 10637210 | 929.4 | 1337.33
DHCP | 319067.829 | -2016.378254 | 263.2522592 | -0.118216828 | 8.923844e-06 | -67999832 | 1337.33 | 1735.8
DHCP | -7133.783 | 165.272524 | -30.9616 |  |  |  | 1735.8 | 3200