## Sheet1
Phase | 0 | 1 | c | 2 | 3 | -1 | Start temperature | End temperature
BETA_RHOMBO_B | -7735.284 | 107.111864 | -15.6641 | -0.006864515 | 6.18878e-07 | 370843 | 298.15 | 1100
BETA_RHOMBO_B | -16649.474 | 184.801744 | -26.6047 | -0.00079809 | -2.556e-08 | 1748270 | 1100 | 2348
BETA_RHOMBO_B | -36667.582 | 231.336244 | -31.5957527 | -0.00159488 | 1.34719e-07 | 11205883 | 2348 | 3000
BETA_RHOMBO_B | -21530.653 | 222.396264 | -31.4 |  |  |  | 3000 | 6000
LIQUID | 40723.275 | 86.843839 | -15.6641 | -0.006864515 | 6.18878e-07 | 370843 | 298.15 | 500
LIQUID | 41119.703 | 82.101722 | -14.9827763 | -0.007095669 | 5.07347e-07 | 335484 | 500 | 2348
LIQUID | 28842.012 | -31.4 | -31.4 |  |  |  | 2348 | 6000
DIAMOND_A4 | -7725.284 | 107.111864 | -15.6641 | -0.006864515 | 6.18878e-07 | 370843 | 298.15 | 1100
DIAMOND_A4 | -16639.474 | 184.801744 | -26.6047 | -0.00079809 | -2.556e-08 | 1748270 | 1100 | 2348
DIAMOND_A4 | -36657.582 | 231.336244 | -31.5957527 | -0.00159488 | 1.34719e-07 | 11205883 | 2348 | 3000
DIAMOND_A4 | -21520.653 | 222.396264 | -31.4 |  |  |  | 3000 | 6000
GRAPHITE | 2264.716 | 105.111864 | -15.6641 | -0.006864515 | 6.18878e-07 | 370843 | 298.15 | 1100
GRAPHITE | -6649.474 | 182.801744 | -26.6047 | -0.00079809 | -2.556e-08 | 1748270 | 1100 | 2348
GRAPHITE | -26667.582 | 229.336244 | -31.5957527 | -0.00159488 | 1.34719e-07 | 11205883 | 2348 | 3000
GRAPHITE | -11530.653 | 220.396264 | -31.4 |  |  |  | 3000 | 6000
BCC_A2 | 35778.716 | 94.894864 | -15.6641 | -0.006864515 | 6.18878e-07 | 370843 | 298.15 | 1100
BCC_A2 | 26864.526 | 172.584744 | -26.6047 | -0.00079809 | -2.556e-08 | 1748270 | 1100 | 2348
BCC_A2 | 6846.418 | 219.119244 | -31.5957527 | -0.00159488 | 1.34719e-07 | 11205883 | 2348 | 3000
FCC_A1 | 35778.716 | 94.894864 | -15.6641 | -0.006864515 | 6.18878e-07 | 370843 | 298.15 | 1100
FCC_A1 | 26864.526 | 172.584744 | -26.6047 | -0.00079809 | -2.556e-08 | 1748270 | 1100 | 2348
FCC_A1 | 6846.418 | 219.119244 | -31.5957527 | -0.00159488 | 1.34719e-07 | 11205883 | 2348 | 3000
FCC_A1 | 21983.347 | -31.4 | -31.4 |  |  |  | 3000 | 6000
HCP_A3 | 42472.716 | 97.405864 | -15.6641 | -0.006864515 | 6.18878e-07 | 370843 | 298.15 | 1100
HCP_A3 | 33558.526 | 175.095744 | -26.6047 | -0.00079809 | -2.556e-08 | 1748270 | 1100 | 2348
HCP_A3 | 13540.418 | 221.630244 | -31.5957527 | -0.00159488 | 1.34719e-07 | 11205883 | 2348 | 3000
HCP_A3 | 28677.347 | -31.4 | -31.4 |  |  |  | 3000 | 6000