## Sheet1
Phase | 0 | 1 | Start temperature | End temperature | c | 2 | 3 | -1
BCC_A2 | -17685.226 | 233.78606 | 298.15 | 1000 | -42.889 | -0.0018314 | -9.5e-11 | 705880
BCC_A2 | -64873.614 | 608.188389 | 1000 | 2995 | -94.2824199 | 0.019504772 | -1.051353e-06 | 8220192
BCC_A2 | 8083.889 | 136.780042 | 2995 | 4000 | -32.2
LIQUID | -9738.988 | 229.540143 | 298.15 | 1000 | -43.4961089 | -0.002346416 | 9.91223e-07 | 723016
LIQUID | -7381.093 | 235.49642 | 1000 | 2995 | -45.103 | 0.002154 | 2.7e-11 | -365
LIQUID | 11940.282 | 132.212 | 2995 | 4000 | -32.2
FCC_A1 | -15885.226 | 234.38606 | 298.15 | 1000 | -42.889 | -0.0018314 | -9.5e-11 | 705880
FCC_A1 | -63073.614 | 608.788389 | 1000 | 2995 | -94.2824199 | 0.019504772 | -1.051353e-06 | 8220192
FCC_A1 | 9883.889 | -32.2 | 2995 | 4000 | -32.2
HCP_A3 | -15685.226 | 235.08606 | 298.15 | 1000 | -42.889 | -0.0018314 | -9.5e-11 | 705880
HCP_A3 | -62873.614 | 609.488389 | 1000 | 2995 | -94.2824199 | 0.019504772 | -1.051353e-06 | 8220192
HCP_A3 | 10083.889 | -32.2 | 2995 | 4000 | -32.2