## Sheet1
Phase | 0 | 1 | c | 2 | 3 | -1 | Start temperature | End temperature
HCP_A3 | -8553.651 | 137.560219 | -21.204 | -0.00284715 | -1.60413e-07 | 293690 | 298.15 | 1527
HCP_A3 | -121305.858 | 772.405844 | -103.9842999 | 0.021078651 | -1.119065e-06 | 27251743 | 1527 | 3000
BCC_A2 | -1076.057 | 109.411712 | -17.1727841 | -0.008672487 | 9.61427e-07 | 242309 | 298.15 | 1527
BCC_A2 | -6970.378 | 196.411689 | -30 |  |  |  | 1527 | 1560
BCC_A2 | -2609.973 | 178.131722 | -27.7823769 | -0.000103629 | -5.9331e-08 | -1250847 | 1560 | 3000
LIQUID | 7511.838 | 120.362788 | -20.0497038 | -0.004821347 | 4.15958e-07 | 281044 | 298.15 | 1560
LIQUID | 5364.713 | 156.961141 | -25.486 | -0.0010572 | -1.117e-09 | 15920 | 1560 | 3000
FCC_A1 | -2204.651 | 136.475219 | -21.204 | -0.00284715 | -1.60413e-07 | 293690 | 298.15 | 1527
FCC_A1 | -114956.858 | 771.320844 | -103.9842999 | 0.021078651 | -1.119065e-06 | 27251743 | 1527 | 3000