## Sheet1
Phase | 0 | 1 | c | 2 | 3 | Start temperature | End temperature | -1 | -9 | 7
RHOMBOHEDRAL_A7 | -7817.776 | 128.418925 | -28.4096529 | 0.012338888 | -8.381598e-06 | 298.15 | 544.55
RHOMBOHEDRAL_A7 | 30208.022 | -393.650351 | 51.8556592 | -0.075311163 | 1.3499885e-05 | 544.55 | 800 | -3616168 | 1.6615e+25
RHOMBOHEDRAL_A7 | -11045.664 | 182.548971 | -35.9824 | 0.0074266 | -1.046e-06 | 800 | 1200 |  | 1.6615e+25
RHOMBOHEDRAL_A7 | -7581.312 | 124.77144 | -27.196 |  |  | 1200 | 3000 |  | 1.6615e+25
LIQUID | 3428.29 | 107.782416 | -28.4096529 | 0.012338888 | -8.381598e-06 | 298.15 | 544.55 |  |  | -5.9549e-19
LIQUID | 41544.282 | -414.460769 | 51.8556592 | -0.075311163 | 1.3499885e-05 | 544.55 | 800 | -3616168
LIQUID | 290.595 | 161.738553 | -35.9824 | 0.0074266 | -1.046e-06 | 800 | 1200
LIQUID | 3754.947 | 103.961021 | -27.196 |  |  | 1200 | 3000
BCT_A5 | -3633.706 | 128.418925 | -28.4096529 | 0.012338888 | -8.381598e-06 | 298.15 | 544.55
BCT_A5 | 34392.092 | -393.650351 | 51.8556592 | -0.075311163 | 1.3499885e-05 | 544.55 | 800 | -3616168 | 1.6615e+25
BCT_A5 | -6861.594 | 182.548971 | -35.9824 | 0.0074266 | -1.046e-06 | 800 | 1200 |  | 1.6615e+25
BCT_A5 | -3397.242 | 124.77144 | -27.196 |  |  | 1200 | 3000 |  | 1.6615e+25
TETRAGONAL_A6 | -3633.706 | 128.418925 | -28.4096529 | 0.012338888 | -8.381598e-06 | 298.15 | 544.55
TETRAGONAL_A6 | 34392.092 | -393.650351 | 51.8556592 | -0.075311163 | 1.3499885e-05 | 544.55 | 800 | -3616168 | 1.6615e+25
TETRAGONAL_A6 | -6861.594 | 182.548971 | -35.9824 | 0.0074266 | -1.046e-06 | 800 | 1200 |  | 1.6615e+25
TETRAGONAL_A6 | -3397.242 | 124.77144 | -27.196 |  |  | 1200 | 3000 |  | 1.6615e+25
TET_ALPHA1 | -3583.776 | 128.418925 | -28.4096529 | 0.012338888 | -8.381598e-06 | 298.15 | 544.55
TET_ALPHA1 | 34442.022 | -393.650351 | 51.8556592 | -0.075311163 | 1.3499885e-05 | 544.55 | 800 | -3616168 | 1.6615e+25
TET_ALPHA1 | -6811.664 | 182.548971 | -35.9824 | 0.0074266 | 1.046e-06 | 800 | 1200 |  | 1.6615e+25
TET_ALPHA1 | -3347.312 | 124.77144 | -27.196 |  |  | 1200 | 3000 |  | 1.6615e+25
BCC_A2 | 3479.224 | 114.518925 | -28.4096529 | 0.012338888 | -8.381598e-06 | 298.15 | 544.55
BCC_A2 | 41505.022 | -407.550351 | 51.8556592 | -0.075311163 | 1.3499885e-05 | 544.55 | 800 | -3616168 | 1.6615e+25
BCC_A2 | 251.336 | 168.648971 | -35.9824 | 0.0074266 | -1.046e-06 | 800 | 1200 |  | 1.6615e+25
BCC_A2 | 3715.688 | 110.87144 | -27.196 |  |  | 1200 | 3000 |  | 1.6615e+25
FCC_A1 | 2082.224 | 115.918925 | -28.4096529 | 0.012338888 | -8.381598e-06 | 298.15 | 544.55
FCC_A1 | 40108.022 | -406.150351 | 51.8556592 | -0.075311163 | 1.3499885e-05 | 544.55 | 800 | -3616168 | 1.6615e+25
FCC_A1 | -1145.664 | 170.048971 | -35.9824 | 0.0074266 | -1.046e-06 | 800 | 1200 |  | 1.6615e+25
FCC_A1 | 2318.688 | 112.27144 | -27.196 |  |  | 1200 | 3000 |  | 1.6615e+25
HCP_A3 | 2082.224 | 116.618925 | -28.4096529 | 0.012338888 | -8.381598e-06 | 298.15 | 544.55
HCP_A3 | 40108.022 | -405.450351 | 51.8556592 | -0.075311163 | 1.3499885e-05 | 544.55 | 800 | -3616168 | 1.6615e+25
HCP_A3 | -1145.664 | 170.748971 | -35.9824 | 0.0074266 | -1.046e-06 | 800 | 1200 |  | 1.6615e+25
HCP_A3 | 2318.688 | 112.97144 | -27.196 |  |  | 1200 | 3000 |  | 1.6615e+25
DIAMOND_A4 | 3479.024 | 137.67258 | -28.4096529 | 0.012338888 | -8.381598e-06 | 298.15 | 544.55
DIAMOND_A4 | 41504.822 | -384.396696 | 51.8556592 | -0.075311163 | 1.3499885e-05 | 544.55 | 800 | -3616168 | 1.6615e+25
DIAMOND_A4 | 251.136 | 191.802626 | -35.9824 | 0.0074266 | -1.046e-06 | 800 | 1200 |  | 1.6615e+25
DIAMOND_A4 | 3715.488 | 134.025095 | -27.196 |  |  | 1200 | 3000 |  | 1.6615e+25