## Sheet1
Phase | A | a0 | a1 | K0 | n | 0 | 1 | c | 2 | -1 | -2 | Start temperature | End temperature | -3
GRAPHITE | 5.259E-6 | 2.32E-5 | 5.7E-9 | 3.0E-11 | 12 | -17368.441 | 170.73 | -24.3 | -0.0004723 | 2562600 | -264300000 | 298.15 | 6000 | 12000000000
LIQUID | 7.626E-6 | 2.32E-5 | 5.7E-9 | 1.6E-10 | 2 | 100000.559 | 146.1 | -24.3 | -0.0004723 | 2562600 | -264300000 | 298.15 | 6000 | 12000000000
DIAMOND_A4 | 3.412E-6 | 2.43E-6 | 1.0E-8 | 1.7E-12 | 5 | -16359.441 | 175.61 | -24.31 | -0.0004723 | 2698000 | -261000000 | 298.15 | 6000 | 11100000000