## Sheet1
Phase | 0 | 1 | c | 2 | -1 | Start temperature | End temperature | 3
FCC_A1 | -4955.062 | 72.794266 | -16.3138 | -0.01110455 | -133574 | 298.15 | 1115
FCC_A1 | -107304.428 | 799.982066 | -114.2922467 | 0.023733814 | 18245540 | 1115 | 3000 | -1.2438e-06
FCC_A1 | -3703.12 | 192.63995 | -35 |  |  | 3000 | 3001
BCC_A2 | -7020.852 | 142.970155 | -28.2541 | 0.0072326 | 60578 | 298.15 | 716 | -4.500217e-06
BCC_A2 | 1640.475 | 1.999694 | -6.276 | -0.0161921 | -523000 | 716 | 1115
BCC_A2 | -142331.096 | 1023.549046 | -143.8726979 | 0.032543127 | 25353771 | 1115 | 3000 | -1.704079e-06
BCC_A2 | 321.63 | 189.433057 | -35 |  |  | 3000 | 3001
LIQUID | 5844.846 | 62.4838 | -16.3138 | -0.01110455 | -133574 | 298.15 | 500
LIQUID | 7838.856 | 18.2979 | -8.9874787 | -0.02266537 | -230193 | 500 | 1115 | 3.338303e-06
LIQUID | -2654.938 | 188.9223 | -35 |  |  | 1115 | 3001
HCP_A3 | -4455.062 | 73.494266 | -16.3138 | -0.01110455 | -133574 | 298.15 | 1115
HCP_A3 | -106804.428 | 800.682066 | -114.2922467 | 0.023733814 | 18245540 | 1115 | 3000 | -1.2438e-06
HCP_A3 | -3203.12 | 193.33995 | -35 |  |  | 3000 | 3001