## Sheet1
Phase | 0 | 1 | c | 2 | -1 | Start temperature | End temperature | 3
BCT_A5 | -2083.469 | 99.506198 | -22.0442408 | -0.006273908 | -6966 | 298.15 | 594.22
BCT_A5 | -15064.971 | 256.812233 | -45.1611543 | 0.008832011 | 1241290 | 594.22 | 1500 | -8.99604e-07
BCT_A5 | -4027.489 | 148.20548 | -29.7064 |  |  | 1500 | 1600
LIQUID | -955.025 | 89.209282 | -22.0442408 | -0.006273908 | -6966 | 298.15 | 400
LIQUID | 21716.884 | -371.046869 | 53.1313898 | -0.115159917 | -1271815 | 400 | 594.22 | 2.8899781e-05
LIQUID | -3252.303 | 138.251107 | -29.7064 |  |  | 594.22 | 1600
RHOMBO_A10 | -6283.469 | 98.886198 | -22.0442408 | -0.006273908 | -6966 | 298.15 | 594.22
RHOMBO_A10 | -19264.971 | 256.192233 | -45.1611543 | 0.008832011 | 1241290 | 594.22 | 1500 | -8.99604e-07
RHOMBO_A10 | -8227.489 | 147.58548 | -29.7064 |  |  | 1500 | 1600
FCC_A1 | -6191.169 | 98.586198 | -22.0442408 | -0.006273908 | -6966 | 298.15 | 594.22
FCC_A1 | -19172.671 | 255.892233 | -45.1611543 | 0.008832011 | 1241290 | 594.22 | 1500 | -8.99604e-07
FCC_A1 | -8135.189 | 147.28548 | -29.7064 |  |  | 1500 | 1600
HCP_A3 | -7083.469 | 99.506198 | -22.0442408 | -0.006273908 | -6966 | 298.15 | 594.22
HCP_A3 | -20064.971 | 256.812233 | -45.1611543 | 0.008832011 | 1241290 | 594.22 | 1500 | -8.99604e-07
HCP_A3 | -9027.489 | 148.20548 | -29.7064 |  |  | 1500 | 1600
BCC_A2 | -6083.469 | 99.506198 | -22.0442408 | -0.006273908 | -6966 | 298.15 | 594.22
BCC_A2 | -19064.971 | 256.812233 | -45.1611543 | 0.008832011 | 1241290 | 594.22 | 1500 | -8.99604e-07
BCC_A2 | -8027.489 | 148.20548 | -29.7064 |  |  | 1500 | 1600