## Sheet1
Phase | 0 | 1 | Start temperature | End temperature | c | 2 | 3 | -1
FCC_A1 | -7160.519 | 84.23022 | 298.15 | 1000 | -22.3664 | -0.0067103 | -3.20773e-07 | -18117
FCC_A1 | -79678.506 | 659.4604 | 1000 | 2000 | -101.3224803 | 0.026046487 | -1.930297e-06 | 11531707
BCC_A2 | -14198.639 | 190.370192 | 2000 | 4000 | -37.6978
DHCP | -7283.058 | 84.66322 | 298.15 | 1000 | -22.3664 | -0.0067103 | -3.20773e-07 | -18117
DHCP | -79801.045 | 659.8934 | 1000 | 2000 | -101.3224803 | 0.026046487 | -1.930297e-06 | 11531707
DHCP | -14321.178 | 190.803192 | 2000 | 4000 | -37.6978
LIQUID | 4117.865 | -11.423898 | 298.15 | 1000 | -7.5383948 | -0.02936407 | 4.827734e-06 | -198834
LIQUID | -6730.605 | 183.023193 | 1000 | 4000 | -37.6978
BCC_A2 | -1354.69 | -5.21501 | 298.15 | 1000 | -7.7305867 | -0.029098402 | 4.784299e-06 | -196303
BCC_A2 | -12101.106 | 187.449688 | 1000 | 1072 | -37.6142
BCC_A2 | -11950.375 | 186.333811 | 1072 | 4000 | -37.4627992 | -5.7145e-05 | 2.348e-09 | -25897
HCP_A3 | -6860.519 | 84.23022 | 298.15 | 1000 | -22.3664 | -0.0067103 | -3.20773e-07 | -18117
HCP_A3 | -79378.506 | 659.4604 | 1000 | 2000 | -101.3224803 | 0.026046487 | -1.930297e-06 | 11531707
HCP_A3 | -13898.639 | 190.370192 | 2000 | 4000 | -37.6978