## Sheet1
Phase | 0 | 1 | c | 2 | 3 | -1 | Start temperature | End temperature | A | Tcrit | B0 | a0 | a1 | K0 | K1 | K2 | n | -9 | 7
HCP_A3 | 310.241 | 133.36601 | -25.0861 | -0.002654739 | -1.7348e-07 | 72527 | 298.15 | 1768 | 6.719875E-6 | 1396 | 1.35 | 3.4581936E-5 | 5.587534E-9 | 4.51216E-12 | 1.60731E-15 | 4.66729E-20 | 4.007
HCP_A3 | -17197.666 | 253.28374 | -40.5 |  |  |  | 1768 | 6000 | [9 empty] | 9.3488e+30
LIQUID | 15395.278 | 124.434078 | -25.0861 | -0.002654739 | -1.7348e-07 | 72527 | 298.15 | 1768 | 6.465079E-6 |  |  | 10.1216993E-5 | -8.3E-9 | 5.06842E-12 | 4.32538E-15 |  | 4.5925 |  | -2.19801e-21
LIQUID | -846.61 | 243.599944 | -40.5 |  |  |  | 1768 | 6000 | 6.465079E-6 |  |  | 10.1216993E-5 | -8.3E-9 | 5.06842E-12 | 4.32538E-15 |  | 4.5925
BCC_A2 | 3248.241 | 132.65221 | -25.0861 | -0.002654739 | -1.7348e-07 | 72527 | 298.15 | 1768 | 6.8147641E-6 | 1450.0 | 1.35 | 3.20701588E-5 | 2.93417253E-9 | 4.66591978E-12 | 1.45932922E-15 | 5.173687E-20 | 4.007
BCC_A2 | -14259.666 | 252.56994 | -40.5 |  |  |  | 1768 | 6000 | 6.8147641E-6 | 1450.0 | 1.35 | 3.20701588E-5 | 2.93417253E-9 | 4.66591978E-12 | 1.45932922E-15 | 5.173687E-20 | 4.007 | 9.3488e+30
CBCC_A12 | 4465.241 | 133.36601 | -25.0861 | -0.002654739 | -1.7348e-07 | 72527 | 298.15 | 1768
CBCC_A12 | -13042.666 | 253.28374 | -40.5 |  |  |  | 1768 | 6000 | [9 empty] | 9.3488e+30
CUB_A13 | 3465.241 | 133.36601 | -25.0861 | -0.002654739 | -1.7348e-07 | 72527 | 298.15 | 1768
CUB_A13 | -14042.666 | 253.28374 | -40.5 |  |  |  | 1768 | 6000 | [9 empty] | 9.3488e+30
FCC_A1 | 737.832 | 132.750762 | -25.0861 | -0.002654739 | -1.7348e-07 | 72527 | 298.15 | 1768 | 6.752927E-6 | 1396 | 1.35 | 3.2070159E-5 | 5.868345E-9 | 4.66592E-12 | 1.45933E-15 | 5.17369E-20 | 4.007
FCC_A1 | -16770.075 | 252.668492 | -40.5 |  |  |  | 1768 | 6000 | 6.752927E-6 | 1396 | 1.35 | 3.2070159E-5 | 5.868345E-9 | 4.66592E-12 | 1.45933E-15 | 5.17369E-20 | 4.007 | 9.3488e+30