## Sheet1
Phase | Tcrit | B0 | A | a0 | a1 | K0 | n | 0 | 1 | c | 2 | 3 | -1 | Start temperature | End temperature | -9 | 7
BCC_A2 | 311.5 | 0.008 | 7.188E-6 | 1.7E-5 | 1.84E-8 | 5.2E-12 | 5 | -8856.94 | 157.48 | -26.908 | 0.00189435 | -1.47721e-06 | 139250 | 298.15 | 2180
BCC_A2 | 311.5 | 0.008 | 7.188E-6 | 1.7E-5 | 1.84E-8 | 5.2E-12 | 5 | -34869.344 | 344.18 | -50 |  |  |  | 2180 | 6000 | -2.8853e+32
LIQUID |  |  | 7.188E-6 | 1.7E-5 | 1.84E-8 | 9.3E-12 | 5 | 15483.015 | 146.059775 | -26.908 | 0.00189435 | -1.47721e-06 | 139250 | 298.15 | 2180 |  | 2.37615e-21
LIQUID |  |  | 7.188E-6 | 1.7E-5 | 1.84E-8 | 9.3E-12 | 5 | -16459.984 | 335.616316 | -50 |  |  |  | 2180 | 6000
CBCC_A12 | [7 empty] | 2230.06 | 160.1996 | -26.908 | 0.00189435 | -1.47721e-06 | 139250 | 298.15 | 2180
CBCC_A12 | [7 empty] | -23782.344 | 346.8996 | -50 |  |  |  | 2180 | 6000 | -2.8853e+32
CUB_A13 | [7 empty] | 7042.06 | 158.1076 | -26.908 | 0.00189435 | -1.47721e-06 | 139250 | 298.15 | 2180
CUB_A13 | [7 empty] | -18970.344 | 344.8076 | -50 |  |  |  | 2180 | 6000 | -2.8853e+32
FCC_A1 | 369.667 | 0.82 | [5 empty] | -1572.94 | 157.643 | -26.908 | 0.00189435 | -1.47721e-06 | 139250 | 298.15 | 2180
FCC_A1 | 369.667 | 0.82 | [5 empty] | -27585.344 | 344.343 | -50 |  |  |  | 2180 | 6000 | -2.8853e+32
HCP_A3 | 369.667 | 0.82 | [5 empty] | -4418.94 | 157.48 | -26.908 | 0.00189435 | -1.47721e-06 | 139250 | 298.15 | 2180
HCP_A3 | 369.667 | 0.82 | [5 empty] | -30431.344 | 344.18 | -50 |  |  |  | 2180 | 6000 | -2.8853e+32
HCP_ZN | [7 empty] | -4417.94 | 157.48 | -26.908 | 0.00189435 | -1.47721e-06 | 139250 | 298.15 | 2180
HCP_ZN | [7 empty] | -30430.344 | 344.18 | -50 |  |  |  | 2180 | 6000 | -2.8853e+32