## Sheet1
Phase | Tcrit | B0 | 0 | Start temperature | End temperature | 1 | c | 2 | 3 | -1 | -9 | 7
BCC_A2 |  |  | -17373.82 | 200 | 301.59 | 436.899787 | -90.5212584 | 0.2029422 | -0.000127907669 | 245245
BCC_A2 |  |  | -13553.817 | 301.59 | 2000 | 218.689955 | -46.7273304 | 0.02043269 | -4.074846e-06 | 181528 | 7.8016e+21
LIQUID |  |  | -15282.679 | 200 | 301.59 | 429.968752 | -90.5212584 | 0.2029422 | -0.000127907669 | 245245 |  | -3.56867e-18
LIQUID |  |  | -11454.038 | 301.59 | 2000 | 211.728844 | -46.7273304 | 0.02043269 | -4.074846e-06 | 181528
FCC_A1 |  |  | -16873.82 | 200 | 301.59 | 438.199787 | -90.5212584 | 0.2029422 | -0.000127907669 | 245245
FCC_A1 |  |  | -13053.817 | 301.59 | 2000 | 219.989955 | -46.7273304 | 0.02043269 | -4.074846e-06 | 181528 | 7.8016e+21
HCP_A3 |  |  | -16873.82 | 200 | 301.59 | 438.899787 | -90.5212584 | 0.2029422 | -0.000127907669 | 245245
HCP_A3 |  |  | -13053.817 | 301.59 | 2000 | 220.689955 | -46.7273304 | 0.02043269 | -4.074846e-06 | 181528 | 7.8016e+21