## Sheet1
Phase | 0 | 1 | c | 2 | 3 | -1 | Start temperature | End temperature | -9 | 7
FCC_A1 | -7770.458 | 130.485235 | -24.112392 | -0.00265684 | 1.29223e-07 | 52478 | 298.15 | 1357.77
FCC_A1 | -13542.026 | 183.803828 | -31.38 |  |  |  | 1357.77 | 3200 | 3.6417e+29
LIQUID | 5194.277 | 120.973331 | -24.112392 | -0.00265684 | 1.29223e-07 | 52478 | 298.15 | 1357.77 |  | -5.8489e-21
LIQUID | -46.545 | 173.881484 | -31.38 |  |  |  | 1357.77 | 3200
BCC_A2 | -3753.458 | 129.230235 | -24.112392 | -0.00265684 | 1.29223e-07 | 52478 | 298.15 | 1357.77
BCC_A2 | -9525.026 | 182.548828 | -31.38 |  |  |  | 1357.77 | 3200 | 3.6417e+29
HCP_A3 | -7170.458 | 130.685235 | -24.112392 | -0.00265684 | 1.29223e-07 | 52478 | 298.15 | 1357.77
HCP_A3 | -12942.026 | 184.003828 | -31.38 |  |  |  | 1357.77 | 3200 | 3.6417e+29
HCP_ZN | -7170.458 | 130.685235 | -24.112392 | -0.00265684 | 1.29223e-07 | 52478 | 298.15 | 1357.77
HCP_ZN | -12942.026 | 184.003828 | -31.38 |  |  |  | 1357.77 | 3200 | 3.6417e+29