## Sheet1
Phase | 0 | 1 | Start temperature | End temperature | Tcrit | B0 | c | 2 | 3 | -1
HCP_A3 | -7937.166 | 102.307412 | 100 | 1000 | 179.0 | 3.0 | -26.3917167 | -0.000761684 | -5.86914e-07 | 4011
HCP_A3 | -13733.328 | 214.012934 | 1000 | 1654.15 | 179.0 | 3.0 | -43.8283359 | 0.01669098 | -3.497028e-06
HCP_A3 | -404681.371 | 2032.1415 | 1654.15 | 3000 | 179.0 | 3.0 | -272.123952 | 0.057830168 | -2.761691e-06 | 109616238
BCC_A2 | -6428.986 | 101.740796 | 100 | 1000 |  |  | -26.3917167 | -0.000761684 | -5.86914e-07 | 4011
BCC_A2 | 327500.062 | -2868.04585 | 1000 | 1654.15 |  |  | 391.515418 | -0.224042148 | 2.0407608e-05 | -48652656
BCC_A2 | -33708.795 | 291.409631 | 1654.15 | 1685.15 |  |  | -50.208
BCC_A2 | -40775.497 | 330.318068 | 1685.15 | 3000 |  |  | -55.2811171 | 0.001525467 | -7.7437e-08 | 1776589
LIQUID | 5259.453 | 94.763048 | 100 | 1000 |  |  | -26.3917167 | -0.000761684 | -5.86914e-07 | 4011
LIQUID | 300126.971 | -2519.78614 | 1000 | 1685.15 |  |  | 341.302578 | -0.196153225 | 1.761978e-05 | -43071677
LIQUID | -21864.734 | 282.205014 | 1685.15 | 3000 |  |  | -49.9151