## Sheet1
Phase | 0 | 1 | c | 2 | 3 | -1 | Start temperature | End temperature
HCP_A3 | -8489.136 | 116.698964 | -28.3846744 | 0.000995792 | -9.52557e-07 | 9581 | 298.15 | 1802
HCP_A3 | -445688.206 | 2233.102116 | -298.1351305 | 0.065950553 | -3.041405e-06 | 123973199 | 1802 | 3200
LIQUID | 10892.966 | 106.457118 | -28.3846744 | 0.000995792 | -9.52557e-07 | 9581 | 298.15 | 500
LIQUID | 17912.678 | 0.355564 | -12.0761776 | -0.014414687 | 1.316517e-06 | -528122 | 500 | 1802
LIQUID | 747.131 | 187.623024 | -38.702 |  |  |  | 1802 | 3200
BCC_A2 | -3889.136 | 114.204611 | -28.3846744 | 0.000995792 | -9.52557e-07 | 9581 | 298.15 | 1802
BCC_A2 | -441088.206 | 2230.607763 | -298.1351305 | 0.065950553 | -3.041405e-06 | 123973199 | 1802 | 3200