## Sheet1
Phase | 0 | 1 | c | 2 | 3 | -1 | Start temperature | End temperature
BCC_A2 | -9864.965 | 135.836737 | -31.8418896 | 0.00931735 | -4.006564e-06 | 102717 | 298.15 | 1095
BCC_A2 | -287423.476 | 2174.733036 | -309.3571009 | 0.114530917 | -8.809886e-06 | 48455305 | 1095 | 1900
BCC_A2 | -13663.125 | 182.113799 | -38.11624 |  |  |  | 1900 | 1901
LIQUID | -1482.46 | 128.661522 | -32.8418896 | 0.00931735 | -4.006564e-06 | 102717 | 298.15 | 400
LIQUID | 10972.726 | -103.688201 | 4.3501554 | -0.036811218 | 5.452934e-06 | -646908 | 400 | 1095
LIQUID | -6890.641 | 175.517247 | -38.11624 |  |  |  | 1095 | 1900