## Sheet1
Phase | Tcrit | B0 | A | a0 | a1 | K0 | K1 | n | 0 | 1 | c | 2 | 3 | -1 | Start temperature | End temperature | -9 | a3 | 7
BCC_A2 | 1043 | 2.22 | 7.042095E-6 | 2.3987E-5 | 2.569E-8 | 5.965E-12 | 6.5152E-17 | 4.7041 | 1225.7 | 124.134 | -23.5143 | -0.00439752 | -5.8927e-08 | 77359 | 298.15 | 1811
BCC_A2 | 1043 | 2.22 | 7.042095E-6 | 2.3987E-5 | 2.569E-8 | 5.965E-12 | 6.5152E-17 | 4.7041 | -25383.581 | 299.31255 | -46 |  |  |  | 1811 | 6000 | 2.296e+31
FCC_A1 | 67 | 0.7 | 6.688726E-6 | 7.3097E-5 |  | 6.2951E-12 | 6.5152E-17 | 5.1665 | -236.7 | 132.416 | -24.6643 | -0.00375752 | -5.8927e-08 | 77359 | 298.15 | 1811
FCC_A1 | 67 | 0.7 | 6.688726E-6 | 7.3097E-5 |  | 6.2951E-12 | 6.5152E-17 | 5.1665 | -27097.396 | 300.252559 | -46 |  |  |  | 1811 | 6000 | 2.7885e+31
LIQUID |  |  | 6.62574E-6 | 10.7895E-5 |  | 0.75475E-12 | 485.09E-17 | 6.59834 | 13265.87 | 117.57557 | -23.5143 | -0.00439752 | -5.8927e-08 | 77359 | 298.15 | 1811 |  | -25.79493 | -3.67516e-21
LIQUID |  |  | 6.62574E-6 | 10.7895E-5 |  | 0.75475E-12 | 485.09E-17 | 6.59834 | -10838.83 | 291.302 | -46 |  |  |  | 1811 | 6000 |  | -25.79493
HCP_A3 |  |  | 6.59121E-6 | 7.3646E-5 |  | 6.2951E-12 | 6.5152E-17 | 5.1665 | -2480.08 | 136.725 | -24.6643 | -0.00375752 | -5.8927e-08 | 77359 | 298.15 | 1811
HCP_A3 |  |  | 6.59121E-6 | 7.3646E-5 |  | 6.2951E-12 | 6.5152E-17 | 5.1665 | -29340.776 | 304.561559 | -46 |  |  |  | 1811 | 6000 | 2.7885e+31
ORTHORHOMBIC_A20 | [8 empty] | 6225.7 | 124.134 | -23.5143 | -0.00439752 | -5.8927e-08 | 77359 | 298.15 | 1811