## Sheet1
Phase | 0 | 1 | c | 2 | 3 | -1 | Start temperature | End temperature | -9 | 7
ORTHORHOMBIC_GA | -21312.331 | 585.263691 | -108.2287832 | 0.227155636 | -0.000118575257 | 439954 | 200 | 302.91
ORTHORHOMBIC_GA | -7055.643 | 132.73019 | -26.0692906 | 0.0001506 | -4.0173e-08 | -118332 | 302.91 | 4000 | 1.6455e+23
LIQUID | -15821.033 | 567.189696 | -108.2287832 | 0.227155636 | -0.000118575257 | 439954 | 200 | 302.91 |  | -7.0171e-17
LIQUID | -1389.188 | 114.049043 | -26.0692906 | 0.0001506 | -4.0173e-08 | -118332 | 302.91 | 4000
BCT_A5 | -17466.331 | 575.463691 | -108.2287832 | 0.227155636 | -0.000118575257 | 439954 | 200 | 302.91
BCT_A5 | -3209.643 | 122.93019 | -26.0692906 | 0.0001506 | -4.0173e-08 | -118332 | 302.91 | 4000 | 1.6455e+23
TETRAGONAL_A6 | -17812.331 | 575.263691 | -108.2287832 | 0.227155636 | -0.000118575257 | 439954 | 200 | 302.91
TETRAGONAL_A6 | -3555.643 | 122.73019 | -26.0692906 | 0.0001506 | -4.0173e-08 | 118331 | 302.91 | 4000 | 1.6455e+23
BCC_A2 | -16812.331 | 573.563691 | -108.2287832 | 0.227155636 | -0.000118575257 | 439954 | 200 | 302.91
BCC_A2 | -2555.643 | 121.03019 | -26.0692906 | 0.0001506 | -4.0173e-08 | -118332 | 302.91 | 4000 | 1.6455e+23
FCC_A1 | -17512.331 | 575.063691 | -108.2287832 | 0.227155636 | -0.000118575257 | 439954 | 200 | 302.91
FCC_A1 | -3255.643 | 122.53019 | -26.0692906 | 0.0001506 | -4.0173e-08 | -118332 | 302.91 | 4000 | 1.6455e+23
HCP_A3 | -16812.331 | 575.763691 | -108.2287832 | 0.227155636 | -0.000118575257 | 439954 | 200 | 302.91
HCP_A3 | -2555.643 | 123.23019 | -26.0692906 | 0.0001506 | -4.0173e-08 | -118332 | 302.91 | 4000 | 1.6455e+23
HCP_ZN | -16811.331 | 575.763691 | -108.2287832 | 0.227155636 | -0.000118575257 | 439954 | 200 | 302.91
HCP_ZN | -2554.643 | 123.23019 | -26.0692906 | 0.0001506 | -4.0173e-08 | -118332 | 302.91 | 4000 | 1.6455e+23
DIAMOND_A4 | -412.331 | 583.263691 | -108.2287832 | 0.227155636 | -0.000118575257 | 439954 | 200 | 302.91
DIAMOND_A4 | 13844.357 | 130.73019 | -26.0692906 | 0.0001506 | -4.0173e-08 | -118332 | 302.91 | 4000 | 1.6455e+23