## Sheet1
Phase | Tcrit | B0 | 0 | 1 | c | 2 | 3 | -1 | Start temperature | End temperature
HCP_A3 | 293.40 | 3.0 | -6834.585 | 97.13101 | -24.7214131 | -0.002852405 | -3.14674e-07 | -8666 | 200 | 1000
HCP_A3 | 293.40 | 3.0 | -6483.254 | 95.691992 | -24.6598297 | -0.00185225 | -6.61212e-07 |  | 1000 | 1508.15
HCP_A3 | 293.40 | 3.0 | -123124.992 | 699.125537 | -101.800197 | 0.015064425 | -6.39166e-07 | 29356890 | 1508.15 | 3600
BCC_A2 |  |  | -3600.777 | 95.019164 | -24.721413 | -0.002852405 | -3.14674e-07 | -8666 | 100 | 1000
BCC_A2 |  |  | 152792.743 | -1349.58873 | 180.097094 | -0.119550229 | 1.1791573e-05 | -22038836 | 1000 | 1508.15
BCC_A2 |  |  | -15783.762 | 202.222183 | -38.960425 |  |  |  | 1508.15 | 1586.15
BCC_A2 |  |  | -19850.556 | 224.818035 | -41.904333 | 0.000858223 | -3.7757e-08 | 995429 | 1586.15 | 3600
LIQUID |  |  | 6225.441 | 88.80921 | -24.7214131 | -0.002852405 | -3.14674e-07 | -8666 | 100 | 1000
LIQUID |  |  | 146262.037 | -1208.70685 | 159.352082 | -0.108247135 | 1.0694551e-05 | -19678357 | 1000 | 1508.15
LIQUID |  |  | -5397.314 | 192.336215 | -38.5075 |  |  |  | 1508.15 | 3600
FCC_A1 |  |  | -6334.585 | 97.13101 | -24.7214131 | -0.002852405 | -3.14674e-07 | -8666 | 200 | 1000
FCC_A1 |  |  | -5983.254 | 95.691992 | -24.6598297 | -0.00185225 | -6.61212e-07 |  | 1000 | 1508.15
FCC_A1 |  |  | -122624.992 | 699.125537 | -101.800197 | 0.015064425 | -6.39166e-07 | 29356890 | 1508.15 | 3600