## Sheet1
Phase | 0 | 1 | c | 2 | 3 | -1 | Start temperature | End temperature | -9 | 7
DIAMOND_A4 | -9486.153 | 165.635573 | -29.5337682 | 0.005568297 | -1.513694e-06 | 163298 | 298.15 | 900
DIAMOND_A4 | -5689.239 | 102.86087 | -19.8536239 | -0.003672527 |  |  | 900 | 1211.4
DIAMOND_A4 | -9548.204 | 156.708024 | -27.6144 |  |  |  | 1211.4 | 3200 | -8.5981e+28
LIQUID | 27655.337 | 134.94853 | -29.5337682 | 0.005568297 | -1.513694e-06 | 163298 | 298.15 | 900 |  | 8.56632e-21
LIQUID | 31452.25 | 72.173826 | -19.8536239 | -0.003672527 |  |  | 900 | 1211.4 |  | 8.56632e-21
LIQUID | 27243.473 | 126.324186 | -27.6144 |  |  |  | 1211.4 | 3200
BCT_A5 | 19313.847 | 149.135573 | -29.5337682 | 0.005568297 | -1.513694e-06 | 163298 | 298.15 | 900
BCT_A5 | 23110.761 | 86.36087 | -19.8536239 | -0.003672527 |  |  | 900 | 1211.4
BCT_A5 | 19251.796 | 140.208024 | -27.6144 |  |  |  | 1211.4 | 3000 | -8.5981e+28
RHOMBOHEDRAL_A7 | 20313.847 | 149.135573 | -29.5337682 | 0.005568297 | -1.513694e-06 | 163298 | 298.15 | 900
RHOMBOHEDRAL_A7 | 24110.761 | 86.36087 | -19.8536239 | -0.003672527 |  |  | 900 | 1211.4
RHOMBOHEDRAL_A7 | 20251.796 | 140.208024 | -27.6144 |  |  |  | 1211.4 | 3000 | -8.5981e+28
BCC_A2 | 24613.847 | 142.135573 | -29.5337682 | 0.005568297 | -1.513694e-06 | 163298 | 298.15 | 900
BCC_A2 | 28410.761 | 79.36087 | -19.8536239 | -0.003672527 |  |  | 900 | 1211.4
BCC_A2 | 24551.796 | 133.208024 | -27.6144 |  |  |  | 1211.4 | 3200 | -8.5981e+28
FCC_A1 | 26513.847 | 143.335573 | -29.5337682 | 0.005568297 | -1.513694e-06 | 163298 | 298.15 | 900
FCC_A1 | 30310.761 | 80.56087 | -19.8536239 | -0.003672527 |  |  | 900 | 1211.4
FCC_A1 | 26451.796 | 134.408024 | -27.6144 |  |  |  | 1211.4 | 3200 | -8.5981e+28
HCP_A3 | 25513.847 | 144.135573 | -29.5337682 | 0.005568297 | -1.513694e-06 | 163298 | 298.15 | 900
HCP_A3 | 29310.761 | 81.36087 | -19.8536239 | -0.003672527 |  |  | 900 | 1211.4
HCP_A3 | 25451.796 | 135.208024 | -27.6144 |  |  |  | 1211.4 | 3200 | -8.5981e+28