## Sheet1
Phase | 0 | 1 | Start temperature | End temperature | c | 2 | 3 | -1 | 4
HCP_A3 | -6987.297 | 110.744026 | 298.15 | 2506 | -22.7075 | -0.004146145 | -4.77e-10 | -22590
HCP_A3 | -1446776.329 | 6193.609991 | 2506 | 3000 | -787.5363829 | 0.1735215 | -7.575759e-06 | 501742495
HCP_A3 | -34274.698 | 277.882368 | 3000 | 3001 | -44
BCC_A2 | 5370.703 | 103.836026 | 298.15 | 2506 | -22.8995 | -0.004206605 | 8.71923e-07 | -22590 | -1.446e-10
BCC_A2 | 1912456.771 | -8624.20573 | 2506 | 3000 | 1087.614 | -0.286857065 | 1.3427829e-05 | -610085091
BCC_A2 | -32498.178 | 276.723247 | 3000 | 3001 | -44
LIQUID | 20414.959 | 99.790933 | 298.15 | 1000 | -22.7075 | -0.004146145 | -4.77e-10 | -22590
LIQUID | 49731.499 | -149.91739 | 1000 | 2506 | 12.116812 | -0.021262021 | 1.376466e-06 | -4449699
LIQUID | -4247.217 | 265.470523 | 2506 | 3001 | -44
FCC_A1 | 3012.703 | 108.544026 | 298.15 | 2506 | -22.7075 | -0.004146145 | -4.77e-10 | -22590
FCC_A1 | -1436776.329 | 6191.409991 | 2506 | 3000 | -787.5363829 | 0.1735215 | -7.575759e-06 | 501742495
FCC_A1 | -24274.698 | -44 | 3000 | 3001 | -44