## Sheet1
Phase | 0 | 1 | c | 2 | 3 | -1 | Start temperature | End temperature
LIQUID | 82356.855 | -3348.194658 | 618.1933082 | -2.0282337 | 0.001183982129 | -2366612 | 200 | 234.32
LIQUID | -8961.207 | 135.232291 | -32.257 | 0.0097977 | -3.20695e-06 | 6670 | 234.32 | 400
LIQUID | -7970.627 | 112.33345 | -28.414 | 0.00318535 | -1.077802e-06 | -41095 | 400 | 700
LIQUID | -7161.338 | 90.797305 | -24.87 | -0.00166775 | 8.737e-09 | -27495 | 700 | 2000
RHOMBO_A10 | -10668.401 | 123.274598 | -28.847 | 0.01699705 | -2.4555667e-05 | 13330 | 200 | 234.32
RHOMBO_A10 | -11425.394 | 135.928158 | -30.2091 | 0.00107555 | -2.28298e-07 | 35545 | 234.32 | 2000
TETRAGONAL_A6 | -10459.721 | 125.04019 | -28.847 | 0.01699705 | -2.4555667e-05 | 13330 | 200 | 234.32
TETRAGONAL_A6 | -11216.714 | 137.69375 | -30.2091 | 0.00107555 | -2.28298e-07 | 35545 | 234.32 | 2000
HCP_A3 | -10468.401 | 123.974598 | -28.847 | 0.01699705 | -2.4555667e-05 | 13330 | 200 | 234.32
HCP_A3 | -11225.394 | 136.628158 | -30.2091 | 0.00107555 | -2.28298e-07 | 35545 | 234.32 | 2000
FCC_A1 | 82361.855 | -3339.826658 | 618.1933082 | -2.0282337 | 0.001183982129 | -2366612 | 200 | 234.32
FCC_A1 | -8956.207 | 143.600291 | -32.257 | 0.0097977 | -3.20695e-06 | 6670 | 234.32 | 400
FCC_A1 | -7965.627 | 120.70145 | -28.414 | 0.00318535 | -1.077802e-06 | -41095 | 400 | 700
FCC_A1 | -7156.338 | 99.165305 | -24.87 | -0.00166775 | 8.737e-09 | -27495 | 700 | 2000