## Sheet1
Phase | 0 | 1 | c | 2 | 3 | -1 | Start temperature | End temperature
HCP_A3 | -7612.429 | 86.593171 | -23.4879 | -0.00827315 | 2.375467e-06 |  | 298.15 | 600
HCP_A3 | -10917.688 | 182.475691 | -39.6932 | 0.01820065 | -4.829733e-06 |  | 600 | 900
HCP_A3 | 46646.188 | -421.474473 | 48.0595 | -0.0424634 | 3.233133e-06 | -7185900 | 900 | 1200
HCP_A3 | 27786.061 | -156.162846 | 8.28608 | -0.01082725 | -1.112352e-06 | -6183850 | 1200 | 1703
HCP_A3 | -825364.662 | 4248.379056 | -558.9506818 | 0.139111904 | -6.824652e-06 | 219952973 | 1703 | 3000
HCP_A3 | -17149.229 | 235.898104 | -43.932 |  |  |  | 3000 | 3001
LIQUID | 9770.993 | 76.600977 | -23.4879 | -0.00827315 | 2.375467e-06 |  | 298.15 | 600
LIQUID | 6465.734 | 172.483497 | -39.6932 | 0.01820065 | -4.829733e-06 |  | 600 | 900
LIQUID | 64029.25 | -431.466667 | 48.0595 | -0.0424634 | 3.233133e-06 | -7185900 | 900 | 1000
LIQUID | 124827.533 | -994.683024 | 127.9577778 | -0.088196514 | 8.008222e-06 | -15727191 | 1000 | 1703
LIQUID | -9688.531 | 230.793918 | -43.932 |  |  |  | 1703 | 3001
BCC_A2 | -3773.06 | 84.546902 | -23.4879 | -0.00827315 | 2.375467e-06 |  | 298.15 | 600
BCC_A2 | -7078.318 | 180.429422 | -39.6932 | 0.01820065 | -4.829733e-06 |  | 600 | 900
BCC_A2 | 50485.557 | -423.520743 | 48.0595 | -0.0424634 | 3.233133e-06 | -7185900 | 900 | 1000
BCC_A2 | 185620.196 | -1635.726622 | 218.9372486 | -0.13516576 | 1.2168911e-05 | -26729747 | 1000 | 1703
BCC_A2 | -28759.761 | 272.961035 | -48.116 |  |  |  | 1703 | 1745
BCC_A2 | -152646.008 | 939.778244 | -134.7930638 | 0.025544089 | -1.287517e-06 | 32050889 | 1745 | 3000
BCC_A2 | -19066.44 | 236.390471 | -43.932 |  |  |  | 3000 | 3001