## Sheet1
Phase | 0 | 1 | c | 2 | 3 | -1 | Start temperature | End temperature | -9 | 7
TETRAGONAL_A6 | -6978.89 | 92.338115 | -21.8386 | -0.00572566 | -2.120321e-06 | -22906 | 298.15 | 429.7485
TETRAGONAL_A6 | -7033.514 | 124.476588 | -27.4562 | 0.00054607 | -8.367e-08 | -211708 | 429.7485 | 3800 | 3.5333e+22
LIQUID | -3696.799 | 84.70123 | -21.8386 | -0.00572566 | -2.120321e-06 | -22906 | 298.15 | 429.7485 |  | -5.59405e-20
LIQUID | -3749.808 | 116.835756 | -27.4562 | 0.00054607 | -8.367e-08 | -211708 | 429.7485 | 3800
BCT_A5 | -1938.01 | 88.998425 | -21.8386 | -0.00572566 | -2.120321e-06 | 22906 | 298.25 | 429.7485
BCT_A5 | -1992.644 | 121.136898 | -27.4562 | 0.00054607 | -8.367e-08 | 211708 | 429.7485 | 3000
RHOMBOHEDRAL_A7 | -2794.89 | 92.338115 | -21.8386 | -0.00572566 | -2.120321e-06 | -22906 | 298.15 | 429.7485
RHOMBOHEDRAL_A7 | -2849.514 | 124.476588 | -27.4562 | 0.00054607 | -8.367e-08 | -211708 | 429.7485 | 3000 | 3.5333e+22
TET_ALPHA1 | -6855.89 | 92.139315 | -21.8386 | -0.00572566 | -2.120321e-06 | -22906 | 298.15 | 429.7485
TET_ALPHA1 | -6910.514 | 124.277788 | -27.4562 | 0.00054607 | -8.367e-08 | -211708 | 429.7485 | 3800 | 3.5333e+22
BCC_A2 | -6178.89 | 91.538115 | -21.8386 | -0.00572566 | -2.120321e-06 | -22906 | 298.15 | 429.7485
BCC_A2 | -6233.514 | 123.676588 | -27.4562 | 0.00054607 | -8.367e-08 | -211708 | 429.7485 | 3800 | 3.5333e+22
FCC_A1 | -6816.829 | 92.338115 | -21.8386 | -0.00572566 | -2.120321e-06 | -22906 | 298.15 | 429.7485
FCC_A1 | -6871.453 | 124.476588 | -27.4562 | 0.00054607 | -8.367e-08 | -211708 | 429.7485 | 3800 | 3.5333e+22
HCP_A3 | -6445.89 | 91.651315 | -21.8386 | -0.00572566 | -2.120321e-06 | -22906 | 298.15 | 429.7485
HCP_A3 | -6500.514 | 123.789788 | -27.4562 | 0.00054607 | -8.367e-08 | -211708 | 429.7485 | 3800 | 3.5333e+22
HCP_ZN | -6445.89 | -22906 | -21.8386 | -0.00572566 | -2.120321e-06 |  | 298.15 | 429.7485
HCP_ZN | -6500.514 | 123.789788 | -27.4562 | 0.00054607 | -8.367e-08 | -211708 | 429.7485 | 3800 | 3.5333e+22
DHCP | -6458.89 | 91.954115 | -21.8386 | -0.00572566 | -2.120321e-06 | -22906 | 298.15 | 429.7485
DHCP | -6513.514 | 124.092588 | -27.4562 | 0.00054607 | -8.367e-08 | -211708 | 429.7485 | 3800 | 3.5333e+22