## Sheet1
Phase | 0 | 1 | Start temperature | End temperature | c | 2 | -1 | 3
LIQUID | 16518.956 | 112.46806 | 298.15 | 1000 | -22.7944 | -0.003091976 | -20083
LIQUID | 102217.789 | -587.632815 | 1000 | 2719 | 73.9517579 | -0.04638802 | -13382612 | 2.761831e-06
LIQUID | -38347.217 | 411.234043 | 2719 | 4000 | -59.418
BCC_A2 | 25063.712 | 111.880119 | 298.15 | 1215 | -22.7944 | -0.003091976 | -20083
BCC_A2 | 23876.27 | 133.166697 | 1215 | 2719 | -26.085 |  |  | -4.7969e-07
BCC_A2 | 322529.037 | -1265.252965 | 2719 | 4000 | 152.4988737 | -0.047176402 | -92987250 | 1.844977e-06
FCC_A1 | -6936.288 | 118.780119 | 298.15 | 1215 | -22.7944 | -0.003091976 | -20083
FCC_A1 | -8123.73 | 140.066697 | 1215 | 2719 | -26.085 |  |  | -4.7969e-07
FCC_A1 | 290529.037 | -1258.352965 | 2719 | 4000 | 152.4988737 | -0.047176402 | -92987250 | 1.844977e-06
HCP_A3 | -2936.288 | 118.180119 | 298.15 | 1215 | -22.7944 | -0.003091976 | -20083
HCP_A3 | -4123.73 | 139.466697 | 1215 | 2719 | -26.085 |  |  | -4.7969e-07
HCP_A3 | 294529.037 | -1258.952965 | 2719 | 4000 | 152.4988737 | -0.047176402 | -92987250 | 1.844977e-06