## Sheet1
Phase | 0 | 1 | c | 2 | 3 | -1 | Start temperature | End temperature | -9 | 7
BCC_A2 | -16112.929 | 389.624197 | -77.0571464 | 0.146211135 | -8.4949147e-05 | 243385 | 200 | 336.53
BCC_A2 | -11122.441 | 192.586544 | -39.2885968 | 0.012167386 | -2.64387e-06 | 43251 | 336.53 | 2200 | 1.1922e+22
LIQUID | -13794.833 | 382.737338 | -77.0571464 | 0.146211135 | -8.4949147e-05 | 243385 | 200 | 336.53 |  | -9.44e-19
LIQUID | -8799.422 | 185.684327 | -39.2885968 | 0.012167386 | -2.64387e-06 | 43251 | 336.53 | 2200
FCC_A1 | -16062.929 | 390.924197 | -77.0571464 | 0.146211135 | -8.4949147e-05 | 243385 | 200 | 336.53
FCC_A1 | -11072.441 | 193.886544 | -39.2885968 | 0.012167386 | -2.64387e-06 | 43251 | 336.53 | 2200 | 1.1922e+22
HCP_A3 | -16062.929 | 391.624197 | -77.0571464 | 0.146211135 | -8.4949147e-05 | 243385 | 200 | 336.53
HCP_A3 | -11072.441 | 194.586544 | -39.2885968 | 0.012167386 | -2.64387e-06 | 43251 | 336.53 | 2200 | 1.1922e+22