## Sheet1
Phase | 0 | 1 | c | 2 | Start temperature | End temperature | 3 | -1
DHCP | -7968.403 | 120.284604 | -26.34 | -0.001295165 | 298.15 | 550
DHCP | -3381.413 | 59.06113 | -17.1659411 | -0.008371705 | 550 | 2000 | 6.8932e-07 | -399448
DHCP | -15608.882 | 181.390071 | -34.3088 |  | 2000 | 4000
FCC_A1 | -6109.797 | 89.878761 | -21.7919 | -0.004045175 | 298.15 | 1134 | -5.25865e-07
FCC_A1 | -124598.976 | 955.878375 | -139.3467411 | 0.042032405 | 1134 | 2000 | -3.066199e-06 | 20994153
FCC_A1 | -12599.386 | 178.54399 | -34.3088 |  | 2000 | 4000
BCC_A2 | -3952.161 | 88.072353 | -21.7919 | -0.004045175 | 298.15 | 800 | -5.25865e-07
BCC_A2 | 321682.673 | -3565.082518 | 513.4407077 | -0.387295093 | 800 | 1134 | 4.9547989e-05 | -36581228
BCC_A2 | -16377.894 | 218.492988 | -39.5388 |  | 1134 | 1193
BCC_A2 | -136609.91 | 1123.343974 | -163.4130738 | 0.053968535 | 1193 | 2000 | -4.056395e-06 | 21167204
BCC_A2 | -8205.988 | 174.836315 | -34.3088 |  | 2000 | 4000
LIQUID | 5332.653 | 18.23012 | -11.0188191 | -0.020171603 | 298.15 | 1134 | 2.93775e-06 | -133541
LIQUID | -3942.004 | 171.018431 | -34.3088 |  | 1134 | 4000