## Sheet1
Phase | 0 | 1 | c | 2 | 3 | -1 | Start temperature | End temperature
BCC_A2 | -10583.817 | 217.637482 | -38.940488 | 0.035466931 | -1.9869816e-05 | 159994 | 200 | 453.6
BCC_A2 | -559579.123 | 10547.88 | -1702.889 | 2.258329444 | -0.000571066077 | 33885874 | 453.6 | 500
BCC_A2 | -9062.994 | 179.278285 | -31.2283718 | 0.002633221 | -4.38058e-07 | -102387 | 500 | 3000
LIQUID | -7883.612 | 211.841861 | -38.940488 | 0.035466931 | -1.9869816e-05 | 159994 | 200 | 250
LIQUID | 12015.027 | -362.187078 | 61.6104424 | -0.182426463 | 6.3955671e-05 | -559968 | 250 | 453.6
LIQUID | -6057.31 | 172.652183 | -31.2283718 | 0.002633221 | -4.38058e-07 | -102387 | 453.6 | 3000
FCC_A1 | -10691.817 | 218.937482 | -38.940488 | 0.035466931 | -1.9869816e-05 | 159994 | 200 | 453.6
FCC_A1 | -559687.123 | 10549.18 | -1702.889 | 2.258329444 | -0.000571066077 | 33885874 | 453.6 | 500
FCC_A1 | -9170.994 | 180.578285 | -31.2283718 | 0.002633221 | -4.38058e-07 | -102387 | 500 | 3000
HCP_A3 | -10737.817 | 219.637482 | -38.940488 | 0.035466931 | -1.9869816e-05 | 159994 | 200 | 453.6
HCP_A3 | -559733.123 | 10549.88 | -1702.889 | 2.258329444 | -0.000571066077 | 33885874 | 453.6 | 500
HCP_A3 | -9216.994 | 181.278285 | -31.2283718 | 0.002633221 | -4.38058e-07 | -102387 | 500 | 3000