## Sheet1
Phase | 0 | 1 | c | 2 | 3 | -1 | Start temperature | End temperature
HCP_A3 | -8788.329 | 146.536283 | -29.812 | 0.00519165 | -1.790717e-06 | 39723 | 298.15 | 700
HCP_A3 | -9043.057 | 142.327643 | -29.0095 | 0.00371416 | -1.50147e-06 | 141549 | 700 | 1700
HCP_A3 | 6940.092 | -46.91844 | -1.83986 | -0.0119001 |  |  | 1700 | 1936
HCP_A3 | -404023.691 | 1829.379425 | -239.019502 | 0.041800748 | -1.661174e-06 | 124825465 | 1936 | 3700
LIQUID | 3983.791 | 141.5374 | -29.812 | 0.00519165 | -1.790717e-06 | 39723 | 298.15 | 600
LIQUID | 30389.863 | -198.378793 | 20.9392663 | -0.034238743 | 2.890636e-06 | -2398650 | 600 | 1936
LIQUID | -18994.687 | 292.091104 | -47.9068 |  |  |  | 1936 | 3700