## Sheet1
Phase | 0 | 1 | c | 2 | 3 | -1 | Start temperature | End temperature | -9 | 7
HCP_A3 | -8367.34 | 143.675547 | -26.1849782 | 0.0004858 | -1.393669e-06 | 78950 | 298.15 | 923
HCP_A3 | -14130.185 | 204.716215 | -34.3088 |  |  |  | 923 | 3000 | 1.0382e+28
LIQUID | -165.097 | 134.838617 | -26.1849782 | 0.0004858 | -1.393669e-06 | 78950 | 298.15 | 923 |  | -8.0176e-20
LIQUID | -5439.869 | 195.324057 | -34.3088 |  |  |  | 923 | 3000
BCC_A2 | -5267.34 | 141.575547 | -26.1849782 | 0.0004858 | -1.393669e-06 | 78950 | 298.15 | 923
BCC_A2 | -11030.185 | 202.616215 | -34.3088 |  |  |  | 923 | 3000 | 1.0382e+28
CBCC_A12 | -3764.94 | 140.664547 | -26.1849782 | 0.0004858 | -1.393669e-06 | 78950 | 298.15 | 923
CBCC_A12 | -9527.785 | 201.705215 | -34.3088 |  |  |  | 923 | 3000 | 1.0382e+28
CUB_A13 | -3367.34 | 140.675547 | -26.1849782 | 0.0004858 | -1.393669e-06 | 78950 | 298.15 | 923
CUB_A13 | -9130.185 | 201.716215 | -34.3088 |  |  |  | 923 | 3000 | 1.0382e+28
FCC_A1 | -5767.34 | 142.775547 | -26.1849782 | 0.0004858 | -1.393669e-06 | 78950 | 298.15 | 923
FCC_A1 | -11530.185 | 203.816215 | -34.3088 |  |  |  | 923 | 3000 | 1.0382e+28
HCP_ZN | -8267.34 | 143.675547 | -26.1849782 | 0.0004858 | -1.393669e-06 | 78950 | 298.15 | 923
HCP_ZN | -14030.185 | 204.716215 | -34.3088 |  |  |  | 923 | 3000 | 1.0382e+28