## Sheet1
Phase | Tcrit | B0 | 0 | 1 | c | 2 | -1 | Start temperature | End temperature | -9 | 7
CBCC_A12 | 95 | 0.22 | -8115.28 | 130.059 | -23.4582 | -0.00734768 | 69827 | 298.15 | 1519
CBCC_A12 | 95 | 0.22 | -28733.41 | 312.2648 | -48 |  |  | 1519 | 2000 | 1.6568e+30
CUB_A13 |  |  | -5800.4 | 135.995 | -24.8785 | -0.00583359 | 70269 | 298.15 | 1519
CUB_A13 |  |  | -28290.76 | 311.2933 | -48 |  |  | 1519 | 2000 | 3.9676e+30
FCC_A1 | 540 | 0.62 | -3439.3 | 131.884 | -24.5177 | -0.006 | 69600 | 298.15 | 1519
FCC_A1 | 540 | 0.62 | -26070.1 | 309.6664 | -48 |  |  | 1519 | 2000 | 3.862e+30
BCC_A2 | 580 | 0.27 | -3235.3 | 127.85 | -23.7 | -0.00744271 | 60000 | 298.15 | 1519
BCC_A2 |  |  | -23188.83 | 307.7043 | -48 |  |  | 1519 | 2000 | 1.2652e+30
LIQUID |  |  | 9744.63 | 117.4382 | -23.4582 | -0.00734768 | 69827 | 298.15 | 1519 |  | 4.41929e-21
LIQUID |  |  | -9993.9 | 299.036 | -48 |  |  | 1519 | 2000
HCP_A3 | 540 | 0.62 | -4439.3 | 133.007 | -24.5177 | -0.006 | 69600 | 298.15 | 1519
HCP_A3 | 540 | 0.62 | -27070.1 | 310.7894 | -48 |  |  | 1519 | 2000 | 3.862e+30