## Sheet1
Phase | 0 | 1 | c | 2 | -1 | Start temperature | End temperature | -9 | A | a0 | a1 | a2 | K0 | K1 | K2 | n | 3 | 4 | 7
BCC_A2 | -7746.302 | 131.9197 | -23.56414 | -0.003443396 | 65812 | 298.15 | 2896 |  | 9.34372E-6 | 1.4378E-5 | 4.66062E-10 | 3.44061E-12 | 3.5027E-12 | 1.5E-16 | 3.9E-20 | 3.25 | 5.66283e-07 | -1.30927e-10
BCC_A2 | -30556.41 | 283.559746 | -42.63829 |  |  | 2896 | 5000 | -4.8493e+33 | 9.34372E-6 | 1.4378E-5 | 4.66062E-10 | 3.44061E-12 | 3.5027E-12 | 1.5E-16 | 3.9E-20 | 3.25
LIQUID | 34085.045 | 117.224788 | -23.56414 | -0.003443396 | 65812 | 298.15 | 2896 |  | 9.75079E-6 | 1.4378E-5 | 4.66062E-10 | 3.44061E-12 | 3.5027E-12 | 1.5E-16 | 3.9E-20 | 3.25 | 5.66283e-07 | -1.30927e-10 | 4.24519e-22
LIQUID | 3538.963 | 271.6697 | -42.63829 |  |  | 2896 | 5000
FCC_A1 | 7453.698 | 132.5497 | -23.56414 | -0.003443396 | 65812 | 298.15 | 2896 |  | 9.34372E-6 | 1.4378E-5 | 4.66062E-10 | 3.44061E-12 | 3.5027E-12 | 1.5E-16 | 3.9E-20 | 3.25 | 5.66283e-07 | -1.30927e-10
FCC_A1 | -15356.41 | 284.189746 | -42.63829 |  |  | 2896 | 5000 | -4.8493e+33 | 9.34372E-6 | 1.4378E-5 | 4.66062E-10 | 3.44061E-12 | 3.5027E-12 | 1.5E-16 | 3.9E-20 | 3.25
HCP_A3 | 3803.698 | 131.9197 | -23.56414 | -0.003443396 | 65812 | 298.15 | 2896 |  | 9.34372e-06 | 1.4378e-05 | 4.66062e-10 | 3.44061e-12 | 3.5027e-12 | 1.5e-16 | 3.9e-20 | 3.25 | 5.66283e-07 | -1.30927e-10
HCP_A3 | -19006.41 | 283.559746 | -42.63829 |  |  | 2896 | 5000 | -4.8493e+33 | 9.34372e-06 | 1.4378e-05 | 4.66062e-10 | 3.44061e-12 | 3.5027e-12 | 1.5e-16 | 3.9e-20 | 3.25