## Sheet1
Phase | 0 | 1 | c | 2 | 3 | -1 | Start temperature | End temperature
GAS (1/2N2) | -3750.675 | -9.45425 | -12.7819 | -0.00176686 | 2.681e-09 | 32374 | 298.15 | 950
GAS (1/2N2) | -7358.85 | 17.2003 | -16.3699 | -0.00065107 | 3.0097e-08 | 563070 | 950 | 3350
GAS (1/2N2) | -16392.8 | 50.26 | -20.4695 | 0.000239754 | -8.333e-09 | 4596375 | 3350 | 6000
LIQUID | 26199.325 | 49.56575 | -12.7819 | 0.00176686 | 2.681e-09 | 32374 | 298.15 | 950
LIQUID | 22591.15 | 76.2203 | -16.3699 | -0.00065107 | 3.0097e-08 | 563070 | 950 | 3350
LIQUID | 13557.2 | 109.28 | -20.4695 | 0.000239754 | -8.333e-09 | 4596375 | 3350 | 6000