## Sheet1
Phase | 0 | 1 | c | 2 | 3 | -1 | Start temperature | End temperature | -9 | 7
BCC_A2 | -11989.434 | 260.548732 | -51.0393608 | 0.072306633 | -4.3638283e-05 | 132154 | 200 | 370.87
BCC_A2 | -11009.884 | 199.619999 | -38.1198801 | 0.009745854 | -1.70664e-06 | 34342 | 370.87 | 2300 | 1.6507e+23
LIQUID | -9408.414 | 253.596552 | -51.0393608 | 0.072306633 | -4.3638283e-05 | 132154 | 200 | 370.87 |  | -2.76132e-18
LIQUID | -8400.44 | 192.587343 | -38.1198801 | 0.009745854 | -1.70664e-06 | 34342 | 370.87 | 2300
FCC_A1 | -12039.434 | 261.848732 | -51.0393608 | 0.072306633 | -4.3638283e-05 | 132154 | 200 | 370.87
FCC_A1 | -11059.884 | 200.919999 | -38.1198801 | 0.009745854 | -1.70664e-06 | 34342 | 370.87 | 2300 | 1.6507e+23
HCP_A3 | -12093.434 | 262.548732 | -51.0393608 | 0.072306633 | -4.3638283e-05 | 132154 | 200 | 370.87
HCP_A3 | -11113.884 | 201.619999 | -38.1198801 | 0.009745854 | -1.70664e-06 | 34342 | 370.87 | 2300 | 1.6507e+23