## Sheet1
Phase | 0 | 1 | c | 2 | 3 | -1 | Start temperature | End temperature | -9 | 7
BCC_A2 | -8519.353 | 142.045475 | -26.4711 | 0.000203475 | -3.5012e-07 | 93399 | 298.15 | 2750
BCC_A2 | -37669.3 | 271.720843 | -41.77 |  |  |  | 2750 | 6000 | 1.5282e+32
LIQUID | 21262.202 | 131.229057 | -26.4711 | 0.000203475 | -3.5012e-07 | 93399 | 298.15 | 2750 |  | -3.06098e-23
LIQUID | -7499.398 | 260.756148 | -41.77 |  |  |  | 2750 | 6000
FCC_A1 | 4980.647 | 143.745475 | -26.4711 | 0.000203475 | -3.5012e-07 | 93399 | 298.15 | 2750
FCC_A1 | -24169.3 | 273.420843 | -41.77 |  |  |  | 2750 | 6000 | 1.5282e+32
HCP_A3 | 1480.647 | 144.445475 | -26.4711 | 0.000203475 | -3.5012e-07 | 93399 | 298.15 | 2750
HCP_A3 | -27669.3 | 274.120843 | -41.77 |  |  |  | 2750 | 6000 | 1.5282e+32