## Sheet1
Phase | 0 | 1 | c | 2 | 3 | -1 | Start temperature | End temperature
DHCP | -8402.93 | 111.10239 | -27.0858 | 0.000556125 | -2.6923e-06 | 34887 | 298.15 | 900
DHCP | -6984.083 | 83.662617 | -22.7536 | -0.00420402 | -1.802e-06 |  | 900 | 1128
DHCP | -225610.846 | 1673.040749 | -238.1828733 | 0.078615997 | -6.048207e-06 | 38810350 | 1128 | 1799
DHCP | -25742.331 | 276.257088 | -48.7854 |  |  |  | 1799 | 1800
BCC_A2 | -6965.635 | 110.556109 | -27.0858 | 0.000556125 | -2.6923e-06 | 34887 | 298.15 | 400
BCC_A2 | 7312.2 | -153.033976 | 14.9956777 | -0.050479 | 7.287217e-06 | -831810 | 400 | 1128
BCC_A2 | -18030.266 | 239.677322 | -44.5596 |  |  |  | 1128 | 1289
BCC_A2 | 334513.017 | -2363.919899 | 311.409193 | -0.156030778 | 1.2408421e-05 | -64319604 | 1289 | 1799
BCC_A2 | -24495.579 | 274.879155 | -48.7854 |  |  |  | 1799 | 1800
LIQUID | -3351.187 | 109.517314 | -27.0858 | 0.000556125 | -2.6923e-06 | 34887 | 298.15 | 300
LIQUID | 5350.01 | -86.593963 | 5.357301 | -0.046955463 | 6.860782e-06 | -374380 | 300 | 1128
LIQUID | -16335.232 | 268.625903 | -48.7854 |  |  |  | 1128 | 1800
FCC_A1 | -7902.93 | 111.10239 | -27.0858 | 0.000556125 | -2.6923e-06 | 34887 | 298.15 | 900
FCC_A1 | -6484.083 | 83.662617 | -22.7536 | -0.00420402 | -1.802e-06 |  | 900 | 1128
FCC_A1 | -225110.846 | 1673.040749 | -238.1828733 | 0.078615997 | -6.048207e-06 | 38810350 | 1128 | 1799
FCC_A1 | -25242.331 | 276.257088 | -48.7854 |  |  |  | 1799 | 1800
HCP_A3 | -6902.93 | 110.686665 | -27.0858 | 0.000556125 | -2.6923e-06 | 34887 | 298.15 | 900
HCP_A3 | -5484.083 | 83.246892 | -22.7536 | -0.00420402 | -1.802e-06 |  | 900 | 1128
HCP_A3 | -224110.846 | 1672.625024 | -238.1828733 | 0.078615997 | -6.048207e-06 | 38810350 | 1128 | 1799
HCP_A3 | -24242.331 | 275.841363 | -48.7854 |  |  |  | 1799 | 1800