## Sheet1
Phase | 0 | 1 | c | 2 | 3 | -1 | Start temperature | End temperature | A | Tcrit | B0 | a0 | a1 | K0 | K1 | K2 | n | -9 | 7
FCC_A1 | -5179.159 | 117.854 | -22.096 | -0.0048407 |  |  | 298.15 | 1728 | 6.533939E-6 | 633 | 0.52 | 3.103614E-5 | 2.418404E-8 | 5.3297107E-12 | 4.5132279E-16 | 9.7669517E-19 | 4.651
FCC_A1 | -27840.62 | 279.134977 | -43.1 |  |  |  | 1728 | 3000 | 6.533939E-6 | 633 | 0.52 | 3.103614E-5 | 2.418404E-8 | 5.3297107E-12 | 4.5132279E-16 | 9.7669517E-19 | 4.651 | 1.1275e+31
LIQUID | 11235.527 | 108.457 | -22.096 | -0.0048407 |  |  | 298.15 | 1728 |  | 575 | [8 empty] | -3.82318e-21
LIQUID | -9549.817 | -43.1 | -43.1 |  |  |  | 1728 | 3000 |  | 575
BCC_A2 | 3535.925 | 114.298 | -22.096 | -0.0048407 |  |  | 298.15 | 1728 |  | 575
BCC_A2 | -19125.536 | 275.578977 | -43.1 |  |  |  | 1728 | 3000 |  | 575 | [7 empty] | 1.1275e+31
CBCC_A12 | -1623.159 | 117.854 | -22.096 | -0.0048407 |  |  | 298.15 | 1728 |  | 575
CBCC_A12 | -24284.62 | 279.134977 | -43.1 |  |  |  | 1728 | 3000 |  | 575 | [7 empty] | 1.1275e+31
CUB_A13 | -3087.159 | 117.854 | -22.096 | -0.0048407 |  |  | 298.15 | 1728 |  | 575
CUB_A13 | -25748.62 | 279.134977 | -43.1 |  |  |  | 1728 | 3000 |  | 575 | [7 empty] | 1.1275e+31
HCP_A3 | -4133.159 | 119.1092 | -22.096 | -0.0048407 |  |  | 298.15 | 1728 |  | 633 | 0.52
HCP_A3 | -26794.62 | 280.390177 | -43.1 |  |  |  | 1728 | 3000 |  | 633 | 0.52 | [6 empty] | 1.1275e+31
BCT_A5 | 4843.841 | 113.298 | -22.096 | -0.0048407 |  |  | 298.15 | 1728 |  | 633 | 0.52
BCT_A5 | -17817.62 | 274.578977 | -43.1 |  |  |  | 1728 | 3000 |  | 633 | 0.52 | [6 empty] | 1.1275e+31