## Sheet1
Phase | Start temperature | End temperature | 0 | 1 | c | 2 | -1 | 3
ORTHO_Ac | 298.15 | 553 | 241.888 | -57.531347 | 4.0543 | -0.04127725 | -402857
ORTHO_Ac | 553 | 1799 | -57015.112 | 664.27337 | -102.523 | 0.0284592 | 4796910 | -2.483917e-06
ORTHO_Ac | 1799 | 4000 | -12092.736 | 255.780866 | -45.3964
LIQUID | 298.15 | 917 | -4627.18 | 160.024959 | -31.229 | -0.0163885 | 439915 | 2.941883e-06
LIQUID | 917 | 4000 | -7415.255 | 247.671446 | -45.3964
TETRAG_Ad | 298.15 | 555 | -10157.32 | 183.829213 | -34.11 | -0.0161186 | 532825 | 4.98465e-06
TETRAG_Ad | 555 | 856 | -7873.688 | -39.33 | -39.33
TETRAG_Ad | 856 | 1999 | 19027.98 | -46.64846 | -3.4265 | -0.01921045 | -3564640 | 1.52726e-06
TETRAG_Ad | 1999 | 4000 | -16070.82 | 256.707037 | -45.3964
BCC_A2 | 298.15 | 856 | -3224.664 | 174.911817 | -35.177 | -0.00251865 | 302225 | 5.14743e-07
BCC_A2 | 856 | 917 | -2366.486 | 180.807719 | -36.401
BCC_A2 | 917 | 1999 | 50882.281 | -297.324358 | 30.7734 | -0.0343483 | -7500100 | 2.707217e-06
BCC_A2 | 1999 | 4000 | -14879.686 | 254.773087 | -45.3964