## Sheet1
Phase | Start temperature | End temperature | 0 | 1 | c | 2 | -1 | 3
GAS (1/2O2<g>) | 298.15 | 1000 | -3480.87 | -25.503038 | -11.1355 | -0.005098875 | -38365 | 6.61846e-07
GAS (1/2O2<g>) | 1000 | 3300 | -6568.763 | 12.659879 | -16.8138 | -0.000595797 | 262905 | 6.781e-09
GAS (1/2O2<g>) | 3300 | 6000 | -13986.728 | 31.259624 | -18.9536 | -0.000425243 | 4383200 | 1.0721e-08
LIQUID | 298.15 | 1000 | -6129.77 | 5.936962 | -11.1355 | -0.005098875 | -38365 | 6.61846e-07
LIQUID | 1000 | 3300 | -9217.663 | 44.099879 | -16.8138 | -0.000595797 | 262905 | 6.781e-09
LIQUID | 3300 | 6000 | -16635.628 | 62.699624 | -18.9536 | -0.000425243 | 4383200 | 1.0721e-08
BCC_A2 | 298.15 | 1000 | 26519.13 | -25.503038 | -11.1355 | -0.005098875 | -38365 | 6.61846e-07
BCC_A2 | 1000 | 3300 | 23431.237 | 12.659879 | -16.8138 | -0.000595797 | 262905 | 6.781e-09
BCC_A2 | 3300 | 6000 | 16013.272 | 31.259624 | -18.9536 | -0.000425243 | 4383200 | 1.0721e-08
FCC_A1 | 298.15 | 1000 | 26519.13 | -25.503038 | -11.1355 | -0.005098875 | -38365 | 6.61846e-07
FCC_A1 | 1000 | 3300 | 23431.237 | 12.659879 | -16.8138 | -0.000595797 | 262905 | 6.781e-09
FCC_A1 | 3300 | 6000 | 16013.272 | 31.259624 | -18.9536 | -0.000425243 | 4383200 | 1.0721e-08