## Sheet1
Phase | Start temperature | End temperature | 0 | 1 | c | 2 | 3 | -1
HCP_A3 | 298.15 | 3306 | -7196.978 | 126.369531 | -23.5710242 | -0.00190427
HCP_A3 | 3306 | 5500 | 644910.07 | -1935.213696 | 224.9980343 | -0.042489827 | 1.173861e-06 | -312569031
LIQUID | 298.15 | 1000 | 29263.192 | 117.895788 | -23.5710242 | -0.00190427
LIQUID | 1000 | 3306 | 68715.318 | -198.324341 | 19.9382156 |  | -1.014279e-06 | -6237261
LIQUID | 3306 | 5500 | -15903.192 | 336.874526 | -50
BCC_A2 | 298.15 | 3306 | 20303.022 | 121.969531 | -23.5710242 | -0.00190427
BCC_A2 | 3306 | 5500 | 672410.07 | -1939.613696 | 224.9980343 | -0.042489827 | 1.173861e-06 | -312569031
FCC_A1 | 298.15 | 3306 | 5803.022 | 123.869531 | -23.5710242 | -0.00190427
FCC_A1 | 3306 | 5500 | 657910.07 | -1937.713696 | 224.9980343 | -0.042489827 | 1.173861e-06 | -312569031