## Sheet1
Phase | 0 | 1 | c | 2 | Start temperature | End temperature | 3 | -1
BCT_Aa | -7681.561 | 111.973215 | -23.9116 | -0.00621325 | 298.15 | 1443
BCT_Aa | 27955.763 | -177.320253 | 16.305 | -0.0263416 | 1443 | 2176 | 1.884933e-06 | -5908900
BCT_Aa | -29949.683 | 288.308639 | -47.2792 |  | 2176 | 4000
BCC_A2 | 781.847 | 71.957409 | -18.203 | -0.01322095 | 298.15 | 1443 | 1.337387e-06 | -101600
BCC_A2 | -10955.948 | 220.478519 | -39.748 |  | 1443 | 1845
BCC_A2 | 284495.194 | -1397.150521 | 171.108 | -0.0637105 | 1845 | 2710 | 3.343867e-06 | -74992000
BCC_A2 | -27885.171 | 286.096187 | -47.2792 |  | 2710 | 4000
LIQUID | 8499.539 | 102.429215 | -23.9116 | -0.00621325 | 298.15 | 1088
LIQUID | 48013.96 | -278.789916 | 30.336 | -0.0372478 | 1088 | 1845 | 3.075017e-06 | -5064250
LIQUID | -12508.174 | 277.955437 | -47.2792 |  | 1845 | 4000