## Sheet1
Phase | 0 | 1 | c | 2 | 3 | -1 | Start temperature | End temperature | -9 | 7
FCC_A1 | -7650.085 | 101.700244 | -24.5242231 | -0.00365895 | -2.4395e-07 |  | 298.15 | 600.61
FCC_A1 | -10531.095 | 154.243182 | -32.4913959 | 0.00154613 |  |  | 600.61 | 1200 | 8.0545e+25
FCC_A1 | 4157.616 | 53.139072 | -18.9640637 | -0.002882943 | 9.8144e-08 | -2696755 | 1200 | 2100 | 8.0545e+25
LIQUID | -2977.961 | 93.949561 | -24.5242231 | -0.00365895 | -2.4395e-07 |  | 298.15 | 600.61 |  | -6.019e-19
LIQUID | -5677.958 | 146.176046 | -32.4913959 | 0.00154613 |  |  | 600.61 | 1200
LIQUID | 9010.753 | 45.071937 | -18.9640637 | -0.002882943 | 9.8144e-08 | -2696755 | 1200 | 2100
BCT_A5 | -7161.085 | 105.220244 | -24.5242231 | -0.00365895 | -2.4395e-07 |  | 298.15 | 600.61
BCT_A5 | -10042.095 | 157.763182 | -32.4913959 | 0.00154613 |  |  | 600.61 | 1200 | 8.0545e+25
BCT_A5 | 4646.616 | 56.659072 | -18.9640637 | -0.002882943 | 9.8144e-08 | -2696755 | 1200 | 2100 | 8.0545e+25
RHOMBOHEDRAL_A7 | -7350.085 | 102.700244 | -24.5242231 | -0.00365895 | -2.4395e-07 |  | 298.15 | 600.61
RHOMBOHEDRAL_A7 | -10231.095 | 155.243182 | -32.4913959 | 0.00154613 |  |  | 600.61 | 1200 | 8.0545e+25
RHOMBOHEDRAL_A7 | 4457.616 | 54.139072 | -18.9640637 | -0.002882943 | 9.8144e-08 | -2696755 | 1200 | 2100 | 8.0545e+25
TETRAGONAL_A6 | -3156.85 | 101.700244 | -24.5242231 | -0.00365895 | -2.4395e-07 |  | 298.15 | 600.61
TETRAGONAL_A6 | -6037.86 | 154.243182 | -32.4913959 | 0.00154613 |  |  | 600.61 | 1200 | 8.0545e+25
TETRAGONAL_A6 | 8650.851 | 53.139072 | -18.9640637 | -0.002882943 | 9.8144e-08 | -2696755 | 1200 | 2100 | 8.0545e+25
TET_ALPHA1 | -5746.785 | 99.640044 | -24.5242231 | -0.00365895 | -2.4395e-07 |  | 298.15 | 600.61
TET_ALPHA1 | -8627.795 | 152.182982 | -32.4913959 | 0.00154613 |  |  | 600.61 | 1200 | 8.0545e+25
TET_ALPHA1 | 6060.916 | 51.078872 | -18.9640637 | -0.002882943 | 9.8144e-08 | -2696755 | 1200 | 2100 | 8.0545e+25
BCC_A2 | -5250.085 | 100.600244 | -24.5242231 | -0.00365895 | -2.4395e-07 |  | 298.15 | 600.61
BCC_A2 | -8131.095 | 153.143182 | -32.4913959 | 0.00154613 |  |  | 600.61 | 1200 | 8.0545e+25
BCC_A2 | 6557.616 | 52.039072 | -18.9640637 | -0.002882943 | 9.8144e-08 | -2696755 | 1200 | 2100 | 8.0545e+25
HCP_A3 | -7350.085 | 102.700244 | -24.5242231 | -0.00365895 | -2.4395e-07 |  | 298.15 | 600.61
HCP_A3 | -10231.095 | 155.243182 | -32.4913959 | 0.00154613 |  |  | 600.61 | 1200 | 8.0545e+25
HCP_A3 | 4457.616 | 54.139072 | -18.9640637 | -0.002882943 | 9.8144e-08 | -2696755 | 1200 | 2100 | 8.0545e+25
RHOMBO_A10 | -7640.085 | 101.700244 | -24.5242231 | -0.00365895 | -2.4395e-07 |  | 298.15 | 600.61
RHOMBO_A10 | -10521.095 | 154.243182 | -32.4913959 | 0.00154613 |  |  | 600.61 | 1200 | 8.0545e+25
RHOMBO_A10 | 4167.616 | 53.139072 | -18.9640637 | -0.002882943 | 9.8144e-08 | -2696755 | 1200 | 2100 | 8.0545e+25