## Sheet1
Phase | 0 | 1 | Start temperature | End temperature | c | 2 | 3 | -1
FCC_A1 | -10204.027 | 176.076315 | 298.15 | 900 | -32.211 | 0.007120975 | -1.919875e-06 | 168687
FCC_A1 | 917.062 | 49.659892 | 900 | 1828 | -13.5708 | -0.00717522 | 1.91115e-07 | -1112465
FCC_A1 | -67161.018 | 370.102147 | 1828 | 4000 | -54.2067086 | 0.002091396 | -6.2811e-08 | 18683526
LIQUID | 1302.731 | 170.964153 | 298.15 | 600 | -32.211 | 0.007120975 | -1.919875e-06 | 168687
LIQUID | 23405.778 | -116.918419 | 600 | 1828 | 10.8922031 | -0.027266568 | 2.430675e-06 | -1853674
LIQUID | -12373.637 | 251.416903 | 1828 | 4000 | -41.17
BCC_A2 | 295.973 | 174.276315 | 298.15 | 900 | -32.211 | 0.007120975 | -1.919875e-06 | 168687
BCC_A2 | 11417.062 | 47.859892 | 900 | 1828 | -13.5708 | -0.00717522 | 1.91115e-07 | -1112465
BCC_A2 | -56661.018 | 368.302147 | 1828 | 4000 | -54.2067086 | 0.002091396 | -6.2811e-08 | 18683526
HCP_A3 | -8204.027 | 176.176315 | 298.15 | 900 | -32.211 | 0.007120975 | -1.919875e-06 | 168687
HCP_A3 | 2917.062 | 49.759892 | 900 | 1828 | -13.5708 | -0.00717522 | 1.91115e-07 | -1112465
HCP_A3 | -65161.018 | 370.202147 | 1828 | 4000 | -54.2067086 | 0.002091396 | -6.2811e-08 | 18683526
RHOMBOHEDRAL_A7 | -6204.027 | 176.076315 | 298.15 | 900 | -32.211 | 0.007120975 | -1.919875e-06 | 168687
RHOMBOHEDRAL_A7 | 4917.062 | 49.659892 | 900 | 1828 | -13.5708 | -0.00717522 | 1.91115e-07 | -1112465
RHOMBOHEDRAL_A7 | -63161.018 | 370.102147 | 1828 | 4000 | -54.2067086 | 0.002091396 | -6.2811e-08 | 18683526