## Sheet1
Phase | 0 | 1 | Start temperature | End temperature | c | 2 | 3 | -1
DHCP | -18803.379 | 356.587384 | 298.15 | 500 | -68.9176 | 0.072929 | -2.5184333e-05 | 507385
DHCP | -7246.848 | 82.427384 | 500 | 800 | -22.8909 | -0.00497126 | -1.22951e-06
DHCP | 95411.023 | -1073.551114 | 800 | 1068 | 146.764 | -0.1288205 | 1.5592233e-05 | -11588800
DHCP | -481663.131 | 4234.333112 | 1068 | 1204 | -606.1203107 | 0.305181506 | -3.0994702e-05 | 70926840
DHCP | -20014.678 | 227.685155 | 1204 | 3800 | -42.9697
BCC_A2 | -2863.651 | 28.274853 | 298.15 | 1068 | -13.7470527 | -0.02284377 | 3.542468e-06 | -87486
BCC_A2 | -11985.919 | 188.657121 | 1068 | 1204 | -38.451
BCC_A2 | 953.224 | 100.826281 | 1204 | 3800 | -26.6824313 | -0.004106833 | 1.76214e-07 | -2473024
LIQUID | 3848.961 | -29.099465 | 298.15 | 1068 | -4.7344931 | -0.035119723 | 5.427467e-06 | -207406
LIQUID | -10539.574 | 219.508805 | 1068 | 3800 | -42.9697