## Sheet1
Phase | 0 | 1 | c | 2 | 3 | -1 | Start temperature | End temperature
FCC_A1 | -7595.631 | 124.388275 | -24.5526 | -0.00248297 | -2.0138e-08 | 7974 | 298.15 | 1300
FCC_A1 | -9253.174 | 161.529615 | -30.2527 | 0.002321665 | -6.56946e-07 | -272106 | 1300 | 2041.5
FCC_A1 | -222048.216 | 1019.358919 | -136.192996 | 0.020454938 | -7.59259e-07 | 71539020 | 2041.5 | 4000
LIQUID | 12518.385 | 115.113092 | -24.5526 | -0.00248297 | -2.0138e-08 | 7974 | 298.15 | 600
LIQUID | 19023.491 | 32.94182 | -12.3403769 | -0.011551507 | 9.31516e-07 | -601426 | 600 | 2041.5
LIQUID | 1404.468 | 205.858962 | -36.5 |  |  |  | 2041.5 | 4000
BCC_A2 | 7404.369 | 121.988275 | -24.5526 | -0.00248297 | -2.0138e-08 | 7974 | 298.15 | 1300
BCC_A2 | 5746.826 | 159.129615 | -30.2527 | 0.002321665 | -6.56946e-07 | -272106 | 1300 | 2041.5
BCC_A2 | -207048.216 | 1016.958919 | -136.192996 | 7.59259e-07 |  | 71539020 | 2041.5 | 4000
HCP_A3 | -5095.631 | 124.488275 | -24.5526 | -0.00248297 | 2.0138e-08 | 7974 | 298.15 | 1300
HCP_A3 | -6753.174 | 161.629615 | -30.2527 | 0.002321665 | -6.56946e-07 | -272106 | 1300 | 2041.5
HCP_A3 | -219548.216 | 1019.458919 | -136.192996 | 0.020454938 | -7.59259e-07 | 71539020 | 2041.5 | 4000