## Sheet1
Phase | 0 | 1 | c | 2 | Start temperature | End temperature | 3 | -1
ALPHA_PU | -7396.309 | 80.301382 | -18.1258 | -0.02241 | 298.15 | 400
ALPHA_PU | -16605.962 | 236.786603 | -42.4187 | -0.00134493 | 400 | 944 | 2.63443e-07 | 579325
ALPHA_PU | -14462.156 | 232.961553 | -42.248 |  | 944 | 3000
BETA_PU | -4873.654 | 123.249151 | -27.416 | -0.00653 | 298.15 | 679.5
BETA_PU | 2435.094 | 43.566585 | -15.7351 | -0.0154772 | 679.5 | 1464 | 1.524942e-06 | -864940
BETA_PU | -13959.062 | 228.221615 | -42.248 |  | 1464 | 3000
GAMMA_PU | -16766.303 | 419.402655 | -77.5802 | 0.0816415 | 298.15 | 487.9 | -2.8103833e-05 | 574825
GAMMA_PU | -2942.77 | 88.325069 | -22.0233 | -0.0114795 | 487.9 | 593.9
GAMMA_PU | -9336.967 | 160.314641 | -32.3405 | -0.0070383 | 593.9 | 1179 | 6.92887e-07 | 630600
GAMMA_PU | -12435.75 | 226.131617 | -42.248 |  | 1179 | 3000
FCC_A1 | -3920.781 | 127.586536 | -28.4781 | -0.0054035 | 298.15 | 990
FCC_A1 | 3528.208 | 41.52572 | -15.7351 | -0.0154772 | 990 | 1464 | 1.524942e-06 | -864940
FCC_A1 | -12865.948 | 226.18075 | -42.248 |  | 1464 | 3000
TETRAGONAL_A6 | -496.178 | 54.586547 | -16.43 | -0.024006 | 298.15 | 736 | 5.166667e-06 | -158470
TETRAGONAL_A6 | -6122.307 | -35.56 | -35.56 |  | 736 | 757
TETRAGONAL_A6 | 3982.078 | 63.890352 | -19.756 | -0.00937295 | 757 | 2157 | 6.59882e-07 | -1112565
TETRAGONAL_A6 | -15200.539 | 228.05641 | -42.248 |  | 2157 | 3000
BCC_A2 | -1358.984 | 116.603882 | -27.094 | -0.009105 | 298.15 | 745 | 2.061667e-06 | 20863
BCC_A2 | -2890.817 | 156.878957 | -33.72 |  | 745 | 956
BCC_A2 | 29313.619 | -132.788248 | 6.921 | -0.02023305 | 956 | 2071 | 1.426922e-06 | -4469245
BCC_A2 | -15400.585 | 227.421855 | -42.248 |  | 2071 | 3000
LIQUID | -788.209 | 67.788082 | -18.1258 | -0.02241 | 298.15 | 400
LIQUID | -9997.862 | 224.273303 | -42.4187 | -0.00134493 | 400 | 944 | 2.63443e-07 | 579325
LIQUID | -7854.056 | 220.448253 | -42.248 |  | 944 | 3000