## Sheet1
Phase | 0 | 1 | c | 2 | 3 | -1 | Start temperature | End temperature | -9 | 7
BCC_A2 | -21669.733 | 583.580988 | -115.2825888 | 0.26277612 | -0.000152236932 | 385754 | 200 | 312.46
BCC_A2 | -7823.397 | 117.050578 | -29.1775424 | 0.000412369 | -4.6822e-07 | -126310 | 312.46 | 900 | -5.5503e+22
BCC_A2 | -39488.142 | 450.974149 | -77.7006456 | 0.033795632 | -4.829082e-06 | 3778006 | 900 | 1600 | -5.5503e+22
BCC_A2 | -159742.511 | 1287.789466 | -191.2627736 | 0.08161687 | -8.61653e-06 | 27738456 | 1600 | 2100 | -5.5503e+22
LIQUID | -19452.181 | 576.470502 | -115.2825888 | 0.26277612 | -0.000152236932 | 385754 | 200 | 312.46 |  | 1.44078e-17
LIQUID | -5650.532 | 110.090262 | -29.1775424 | 0.000412369 | -4.6822e-07 | -126310 | 312.46 | 900
LIQUID | -37315.276 | 444.013833 | -77.7006456 | 0.033795632 | -4.829082e-06 | 3778006 | 900 | 1600
LIQUID | -157569.646 | 1280.829151 | -191.2627736 | 0.08161687 | -8.61653e-06 | 27738456 | 1600 | 2100
FCC_A1 | -21469.733 | 584.880988 | -115.2825888 | 0.26277612 | -0.000152236932 | 385754 | 200 | 312.46
FCC_A1 | -7623.397 | 118.350578 | -29.1775424 | 0.000412369 | -4.6822e-07 | -126310 | 312.46 | 900 | -5.5503e+22
FCC_A1 | -39288.142 | 452.274149 | -77.7006456 | 0.033795632 | -4.829082e-06 | 3778006 | 900 | 1600 | -5.5503e+22
FCC_A1 | -159542.511 | 1289.089466 | -191.2627736 | 0.08161687 | -8.61653e-06 | 27738456 | 1600 | 2100 | -5.5503e+22
HCP_A3 | -21469.733 | 585.580988 | -115.2825888 | 0.26277612 | -0.000152236932 | 385754 | 200 | 312.46
HCP_A3 | -7623.397 | 119.050578 | -29.1775424 | 0.000412369 | -4.6822e-07 | -126310 | 312.46 | 900 | -5.5503e+22
HCP_A3 | -39288.142 | 452.974149 | -77.7006456 | 0.033795632 | -4.829082e-06 | 3778006 | 900 | 1600 | -5.5503e+22
HCP_A3 | -159542.511 | 1289.789466 | -191.2627736 | 0.08161687 | -8.61653e-06 | 27738456 | 1600 | 2100 | -5.5503e+22